## Diode Characteristic (uA-mm)
VGS (V) | VDS = 0.000 V | VDS = 0.500 V
-1.25 | -3.5851 | -9.859
-1.24 | -3.4505 | -9.536
-1.23 | -3.3291 | -9.243
-1.22 | -3.2248 | -8.939
-1.21 | -3.0993 | -8.653
-1.2 | -2.9802 | -8.395
-1.19 | -2.8733 | -8.123
-1.18 | -2.776 | -7.881
-1.17 | -2.6794 | -7.635
-1.16 | -2.564 | -7.356
-1.15 | -2.4667 | -7.138
-1.14 | -2.3721 | -6.884
-1.13 | -2.2888 | -6.655
-1.12 | -2.2027 | -6.455
-1.11 | -2.1381 | -6.229
-1.1 | -2.047 | -6.012
-1.09 | -1.9672 | -5.817
-1.08 | -1.8894 | -5.664
-1.07 | -1.8222 | -5.443
-1.06 | -1.7668 | -5.286
-1.05 | -1.6876 | -5.114
-1.04 | -1.6301 | -4.9229
-1.03 | -1.5621 | -4.7647
-1.02 | -1.5081 | -4.6102
-1.01 | -1.449 | -4.4161
-1 | -1.3999 | -4.2857
-0.99 | -1.3415 | -4.1305
-0.98 | -1.2808 | -4.002
-0.97 | -1.2443 | -3.8669
-0.96 | -1.201 | -3.7328
-0.95 | -1.1532 | -3.5978
-0.94 | -1.106 | -3.4795
-0.93 | -1.0628 | -3.3907
-0.92 | -1.0179 | -3.2559
-0.91 | -0.9772 | -3.1434
-0.9 | -0.9434 | -3.0489
-0.89 | -0.906 | -2.9191
-0.88 | -0.867 | -2.8168
-0.87 | -0.8359 | -2.7184
-0.86 | -0.7961 | -2.6216
-0.85 | -0.7649 | -2.5265
-0.84 | -0.7331 | -2.4496
-0.83 | -0.7013 | -2.3607
-0.82 | -0.6755 | -2.2728
-0.81 | -0.6439 | -2.1939
-0.8 | -0.616 | -2.1127
-0.79 | -0.5902 | -2.0377
-0.78 | -0.5657 | -1.9599
-0.77 | -0.5403 | -1.8899
-0.76 | -0.5146 | -1.8261
-0.75 | -0.49954 | -1.7552
-0.74 | -0.48052 | -1.683
-0.73 | -0.45857 | -1.6267
-0.72 | -0.4389 | -1.5728
-0.71 | -0.41662 | -1.508
-0.7 | -0.3986 | -1.4555
-0.69 | -0.38108 | -1.3888
-0.68 | -0.36237 | -1.3414
-0.67 | -0.34473 | -1.2875
-0.66 | -0.32926 | -1.2481
-0.65 | -0.31583 | -1.2009
-0.64 | -0.303 | -1.1558
-0.63 | -0.28757 | -1.1042
-0.62 | -0.27205 | -1.0629
-0.61 | -0.25988 | -1.0252
-0.6 | -0.24644 | -0.9853
-0.59 | -0.23511 | -0.9442
-0.58 | -0.22309 | -0.9065
-0.57 | -0.21171 | -0.8727
-0.56 | -0.20188 | -0.8405
-0.55 | -0.19117 | -0.8017
-0.54 | -0.18297 | -0.7701
-0.53 | -0.17317 | -0.7395
-0.52 | -0.16391 | -0.7152
-0.51 | -0.15504 | -0.6863
-0.5 | -0.14658 | -0.6573
-0.49 | -0.13882 | -0.6289
-0.48 | -0.13201 | -0.6021
-0.47 | -0.12416 | -0.5803
-0.46 | -0.11768 | -0.5562
-0.45 | -0.11067 | -0.5325
-0.44 | -0.10486 | -0.5124
-0.43 | -0.09826 | -0.49024
-0.42 | -0.09369 | -0.47079
-0.41 | -0.08804 | -0.45347
-0.4 | -0.08306 | -0.43562
-0.39 | -0.07799 | -0.41441
-0.38 | -0.07362 | -0.3952
-0.37 | -0.06862 | -0.37803
-0.36 | -0.0647 | -0.36081
-0.35 | -0.06093 | -0.34726
-0.34 | -0.0573 | -0.33101
-0.33 | -0.05297 | -0.31325
-0.32 | -0.05027 | -0.30177
-0.31 | -0.047027 | -0.28392
-0.3 | -0.043898 | -0.27058
-0.29 | -0.040997 | -0.25711
-0.28 | -0.037961 | -0.24524
-0.27 | -0.035231 | -0.23233
-0.26 | -0.032905 | -0.21889
-0.25 | -0.030535 | -0.20771
-0.24 | -0.028425 | -0.19631
-0.23 | -0.026215 | -0.1838
-0.22 | -0.024132 | -0.17344
-0.21 | -0.022351 | -0.16211
-0.2 | -0.020607 | -0.15112
-0.19 | -0.018878 | -0.14206
-0.18 | -0.017399 | -0.13223
-0.17 | -0.015986 | -0.12404
-0.16 | -0.014554 | -0.11405
-0.15 | -0.013269 | -0.10606
-0.14 | -0.012005 | -0.09826
-0.13 | -0.01087 | -0.09013
-0.12 | -0.009833 | -0.08337
-0.11 | -0.008787 | -0.07637
-0.1 | -0.007881 | -0.07059
-0.09 | -0.006991 | -0.06461
-0.08 | -0.006177 | -0.05837
-0.07 | -0.005304 | -0.05373
-0.06 | -0.0045371 | -0.048485
-0.05 | -0.003821 | -0.044092
-0.04 | -0.0030362 | -0.039801
-0.03 | -0.0023444 | -0.036287
-0.02 | -0.0015523 | -0.032737
-0.01 | -0.0008306 | -0.029329
0 | -1.36e-05 | -0.025891
0.01 | 0.0008094 | -0.022895
0.02 | 0.0017637 | -0.019984
0.03 | 0.0027522 | -0.017122
0.04 | 0.003895 | -0.01418
0.05 | 0.0050714 | -0.011102
0.06 | 0.006346 | -0.007611
0.07 | 0.00802 | -0.0037298
0.08 | 0.009741 | 0.0009397
0.09 | 0.011596 | 0.006547
0.1 | 0.013943 | 0.0136
0.11 | 0.01649 | 0.022211
0.12 | 0.01938 | 0.033716
0.13 | 0.02247 | 0.048141
0.14 | 0.026228 | 0.06608
0.15 | 0.030391 | 0.08936
0.16 | 0.03516 | 0.11821
0.17 | 0.040085 | 0.15479
0.18 | 0.046539 | 0.19998
0.19 | 0.053261 | 0.25576
0.2 | 0.06025 | 0.3275
0.21 | 0.06932 | 0.41344
0.22 | 0.07952 | 0.51746
0.23 | 0.09113 | 0.6426
0.24 | 0.10425 | 0.7978
0.25 | 0.11891 | 0.986
0.26 | 0.13553 | 1.2177
0.27 | 0.15431 | 1.4911
0.28 | 0.17545 | 1.8309
0.29 | 0.19858 | 2.2329
0.3 | 0.2263 | 2.7193
0.31 | 0.25783 | 3.3035
0.32 | 0.29268 | 4.0068
0.33 | 0.33166 | 4.8553
0.34 | 0.37631 | 5.824
0.35 | 0.42789 | 7.044
0.36 | 0.48637 | 8.501
0.37 | 0.55233 | 10.255
0.38 | 0.618 | 12.374
0.39 | 0.7059 | 14.889
0.4 | 0.8061 | 17.95
0.41 | 0.9251 | 21.568
0.42 | 1.0627 | 26.06
0.43 | 1.2187 | 31.362
0.44 | 1.4055 | 37.737
0.45 | 1.6281 | 45.435
0.46 | 1.8929 | 54.813
0.47 | 2.2134 | 65.71
0.48 | 2.5918 | 79.05
0.49 | 3.0549 | 95.15
0.5 | 3.5971 | 114.3