## Diode Characteristic (uA-mm)
VGS (V) | VDS = 0.000 V | VDS = 0.500 V
-1.25 | -3.8471 | -10.635
-1.24 | -3.702 | -10.326
-1.23 | -3.5728 | -9.907
-1.22 | -3.4247 | -9.608
-1.21 | -3.3157 | -9.33
-1.2 | -3.1994 | -9.022
-1.19 | -3.0567 | -8.688
-1.18 | -2.9602 | -8.465
-1.17 | -2.8501 | -8.161
-1.16 | -2.7374 | -7.903
-1.15 | -2.6364 | -7.633
-1.14 | -2.5409 | -7.365
-1.13 | -2.4379 | -7.129
-1.12 | -2.3514 | -6.888
-1.11 | -2.2689 | -6.664
-1.1 | -2.1808 | -6.443
-1.09 | -2.1086 | -6.26
-1.08 | -2.0203 | -6.044
-1.07 | -1.9491 | -5.827
-1.06 | -1.8752 | -5.627
-1.05 | -1.7999 | -5.434
-1.04 | -1.7329 | -5.245
-1.03 | -1.6705 | -5.08
-1.02 | -1.601 | -4.9005
-1.01 | -1.5364 | -4.7216
-1 | -1.4807 | -4.5766
-0.99 | -1.4185 | -4.4325
-0.98 | -1.3718 | -4.289
-0.97 | -1.3107 | -4.1218
-0.96 | -1.2573 | -3.9783
-0.95 | -1.2106 | -3.8329
-0.94 | -1.1658 | -3.6993
-0.93 | -1.1189 | -3.5669
-0.92 | -1.0709 | -3.4307
-0.91 | -1.0295 | -3.3215
-0.9 | -0.9837 | -3.2109
-0.89 | -0.9389 | -3.0829
-0.88 | -0.9036 | -2.9641
-0.87 | -0.869 | -2.8595
-0.86 | -0.8339 | -2.7753
-0.85 | -0.8032 | -2.6752
-0.84 | -0.7657 | -2.5727
-0.83 | -0.7365 | -2.4742
-0.82 | -0.7034 | -2.3796
-0.81 | -0.6727 | -2.3106
-0.8 | -0.6426 | -2.2244
-0.79 | -0.6174 | -2.1276
-0.78 | -0.5967 | -2.0529
-0.77 | -0.567 | -1.9771
-0.76 | -0.5432 | -1.899
-0.75 | -0.5165 | -1.825
-0.74 | -0.49514 | -1.7611
-0.73 | -0.4729 | -1.6981
-0.72 | -0.4512 | -1.6339
-0.71 | -0.431 | -1.5672
-0.7 | -0.41062 | -1.5094
-0.69 | -0.39233 | -1.4503
-0.68 | -0.37858 | -1.3931
-0.67 | -0.36024 | -1.3331
-0.66 | -0.34148 | -1.2889
-0.65 | -0.32577 | -1.2371
-0.64 | -0.308 | -1.185
-0.63 | -0.2958 | -1.1413
-0.62 | -0.28194 | -1.0959
-0.61 | -0.26788 | -1.0479
-0.6 | -0.25432 | -1.0115
-0.59 | -0.24316 | -0.9752
-0.58 | -0.23067 | -0.9276
-0.57 | -0.22 | -0.8949
-0.56 | -0.20872 | -0.8603
-0.55 | -0.1985 | -0.8228
-0.54 | -0.18728 | -0.7958
-0.53 | -0.17866 | -0.7627
-0.52 | -0.16876 | -0.7352
-0.51 | -0.15975 | -0.7029
-0.5 | -0.15059 | -0.6775
-0.49 | -0.14253 | -0.647
-0.48 | -0.13553 | -0.6184
-0.47 | -0.12858 | -0.595
-0.46 | -0.1203 | -0.5704
-0.45 | -0.11437 | -0.5483
-0.44 | -0.10726 | -0.5251
-0.43 | -0.10101 | -0.5006
-0.42 | -0.09588 | -0.47995
-0.41 | -0.0907 | -0.46036
-0.4 | -0.08497 | -0.4383
-0.39 | -0.07956 | -0.41816
-0.38 | -0.07518 | -0.40418
-0.37 | -0.07072 | -0.38309
-0.36 | -0.06635 | -0.36697
-0.35 | -0.06241 | -0.3503
-0.34 | -0.05816 | -0.33436
-0.33 | -0.05455 | -0.31759
-0.32 | -0.05086 | -0.3013
-0.31 | -0.047823 | -0.2879
-0.3 | -0.044543 | -0.27451
-0.29 | -0.04175 | -0.26023
-0.28 | -0.039116 | -0.24597
-0.27 | -0.036316 | -0.23353
-0.26 | -0.033887 | -0.221
-0.25 | -0.03138 | -0.21056
-0.24 | -0.028928 | -0.19746
-0.23 | -0.026704 | -0.18635
-0.22 | -0.024717 | -0.17741
-0.21 | -0.022966 | -0.16451
-0.2 | -0.021094 | -0.15323
-0.19 | -0.019314 | -0.1438
-0.18 | -0.017852 | -0.13409
-0.17 | -0.016339 | -0.12489
-0.16 | -0.014912 | -0.1159
-0.15 | -0.013524 | -0.10693
-0.14 | -0.012317 | -0.09846
-0.13 | -0.011156 | -0.09031
-0.12 | -0.010016 | -0.08428
-0.11 | -0.008987 | -0.0776
-0.1 | -0.008067 | -0.07014
-0.09 | -0.007133 | -0.06458
-0.08 | -0.006214 | -0.05914
-0.07 | -0.0054 | -0.05335
-0.06 | -0.0046746 | -0.049121
-0.05 | -0.0039229 | -0.044377
-0.04 | -0.0031366 | -0.040685
-0.03 | -0.0024073 | -0.036277
-0.02 | -0.001626 | -0.033013
-0.01 | -0.0008651 | -0.029374
0 | -2.88e-05 | -0.025836
0.01 | 0.0009106 | -0.023123
0.02 | 0.0017951 | -0.020194
0.03 | 0.0028976 | -0.017278
0.04 | 0.0040013 | -0.014407
0.05 | 0.0053107 | -0.011201
0.06 | 0.006685 | -0.007835
0.07 | 0.008232 | -0.0039888
0.08 | 0.010007 | 0.0007075
0.09 | 0.012072 | 0.006314
0.1 | 0.014472 | 0.013337
0.11 | 0.017053 | 0.022063
0.12 | 0.019898 | 0.033644
0.13 | 0.023271 | 0.048036
0.14 | 0.027296 | 0.06593
0.15 | 0.031632 | 0.08906
0.16 | 0.03645 | 0.11867
0.17 | 0.042235 | 0.15574
0.18 | 0.048447 | 0.20102
0.19 | 0.055825 | 0.25894
0.2 | 0.06311 | 0.32911
0.21 | 0.07267 | 0.41834
0.22 | 0.08315 | 0.52536
0.23 | 0.09513 | 0.6503
0.24 | 0.10858 | 0.8079
0.25 | 0.12422 | 1.0045
0.26 | 0.14143 | 1.2398
0.27 | 0.16042 | 1.5194
0.28 | 0.18315 | 1.8609
0.29 | 0.20831 | 2.2706
0.3 | 0.23703 | 2.7741
0.31 | 0.26755 | 3.3624
0.32 | 0.30362 | 4.0805
0.33 | 0.34442 | 4.9443
0.34 | 0.39247 | 5.941
0.35 | 0.44334 | 7.169
0.36 | 0.50319 | 8.662
0.37 | 0.5682 | 10.453
0.38 | 0.6474 | 12.611
0.39 | 0.7347 | 15.188
0.4 | 0.8385 | 18.306
0.41 | 0.9593 | 22.004
0.42 | 1.0965 | 26.602
0.43 | 1.2595 | 32.013
0.44 | 1.4513 | 38.576
0.45 | 1.673 | 46.413
0.46 | 1.9468 | 56.039
0.47 | 2.2649 | 67.28
0.48 | 2.6527 | 80.87
0.49 | 3.1109 | 97.46
0.5 | 3.6717 | 116.99