## Diode Characteristic (uA-mm)
VGS (V) | VDS = 0.000 V | VDS = 0.500 V
-1.25 | -3.4501 | -9.504
-1.24 | -3.317 | -9.196
-1.23 | -3.1877 | -8.937
-1.22 | -3.0779 | -8.623
-1.21 | -2.9655 | -8.404
-1.2 | -2.8563 | -8.109
-1.19 | -2.7544 | -7.858
-1.18 | -2.6589 | -7.606
-1.17 | -2.5657 | -7.329
-1.16 | -2.4764 | -7.106
-1.15 | -2.3807 | -6.898
-1.14 | -2.2955 | -6.688
-1.13 | -2.2026 | -6.446
-1.12 | -2.13 | -6.245
-1.11 | -2.0492 | -6.05
-1.1 | -1.9679 | -5.832
-1.09 | -1.903 | -5.646
-1.08 | -1.8292 | -5.457
-1.07 | -1.7597 | -5.292
-1.06 | -1.7036 | -5.111
-1.05 | -1.6368 | -4.9387
-1.04 | -1.5762 | -4.7913
-1.03 | -1.5141 | -4.6338
-1.02 | -1.4576 | -4.472
-1.01 | -1.3991 | -4.2982
-1 | -1.3547 | -4.1825
-0.99 | -1.3024 | -4.0308
-0.98 | -1.2502 | -3.8982
-0.97 | -1.1991 | -3.7656
-0.96 | -1.1565 | -3.6417
-0.95 | -1.1084 | -3.501
-0.94 | -1.0653 | -3.3909
-0.93 | -1.0204 | -3.268
-0.92 | -0.9823 | -3.1373
-0.91 | -0.9442 | -3.0543
-0.9 | -0.9078 | -2.9258
-0.89 | -0.8716 | -2.8572
-0.88 | -0.8375 | -2.7395
-0.87 | -0.8046 | -2.6506
-0.86 | -0.7682 | -2.5504
-0.85 | -0.742 | -2.4678
-0.84 | -0.7101 | -2.3662
-0.83 | -0.6794 | -2.2858
-0.82 | -0.6516 | -2.2025
-0.81 | -0.6219 | -2.1323
-0.8 | -0.5978 | -2.0514
-0.79 | -0.5686 | -1.981
-0.78 | -0.5434 | -1.9049
-0.77 | -0.5225 | -1.8337
-0.76 | -0.50428 | -1.7686
-0.75 | -0.48518 | -1.7042
-0.74 | -0.46088 | -1.6413
-0.73 | -0.44112 | -1.5813
-0.72 | -0.42339 | -1.5203
-0.71 | -0.40317 | -1.4615
-0.7 | -0.38621 | -1.4114
-0.69 | -0.36813 | -1.364
-0.68 | -0.35111 | -1.3137
-0.67 | -0.33664 | -1.2607
-0.66 | -0.32091 | -1.214
-0.65 | -0.30604 | -1.1684
-0.64 | -0.2916 | -1.1248
-0.63 | -0.27758 | -1.0808
-0.62 | -0.26619 | -1.0417
-0.61 | -0.25257 | -0.9962
-0.6 | -0.23894 | -0.9606
-0.59 | -0.22916 | -0.9199
-0.58 | -0.21762 | -0.8836
-0.57 | -0.2072 | -0.8428
-0.56 | -0.19778 | -0.8129
-0.55 | -0.18813 | -0.782
-0.54 | -0.17784 | -0.7514
-0.53 | -0.16757 | -0.7183
-0.52 | -0.15987 | -0.6931
-0.51 | -0.152 | -0.6667
-0.5 | -0.14363 | -0.6416
-0.49 | -0.1371 | -0.6139
-0.48 | -0.12822 | -0.5872
-0.47 | -0.1219 | -0.5632
-0.46 | -0.11527 | -0.5412
-0.45 | -0.10887 | -0.5186
-0.44 | -0.10268 | -0.4974
-0.43 | -0.09762 | -0.47862
-0.42 | -0.09134 | -0.455
-0.41 | -0.08661 | -0.43647
-0.4 | -0.08134 | -0.41823
-0.39 | -0.07695 | -0.4043
-0.38 | -0.07227 | -0.38356
-0.37 | -0.06744 | -0.36635
-0.36 | -0.063 | -0.35021
-0.35 | -0.05956 | -0.33628
-0.34 | -0.05635 | -0.32184
-0.33 | -0.05236 | -0.30504
-0.32 | -0.049252 | -0.29002
-0.31 | -0.04624 | -0.27685
-0.3 | -0.043343 | -0.26186
-0.29 | -0.040697 | -0.25043
-0.28 | -0.037643 | -0.23733
-0.27 | -0.035194 | -0.2234
-0.26 | -0.03267 | -0.21331
-0.25 | -0.030401 | -0.19963
-0.24 | -0.02812 | -0.18745
-0.23 | -0.026097 | -0.17642
-0.22 | -0.024065 | -0.16512
-0.21 | -0.022452 | -0.15431
-0.2 | -0.020498 | -0.14559
-0.19 | -0.019072 | -0.13616
-0.18 | -0.017461 | -0.12623
-0.17 | -0.016089 | -0.11775
-0.16 | -0.014577 | -0.1091
-0.15 | -0.013389 | -0.10163
-0.14 | -0.01214 | -0.09285
-0.13 | -0.011022 | -0.0853
-0.12 | -0.00986 | -0.07865
-0.11 | -0.008939 | -0.0725
-0.1 | -0.007999 | -0.06616
-0.09 | -0.00714 | -0.06171
-0.08 | -0.00624 | -0.05612
-0.07 | -0.005432 | -0.05059
-0.06 | -0.0046788 | -0.046107
-0.05 | -0.0039034 | -0.041909
-0.04 | -0.0031499 | -0.03801
-0.03 | -0.002421 | -0.034687
-0.02 | -0.0016391 | -0.031039
-0.01 | -0.0008816 | -0.027843
0 | -3.28e-05 | -0.02472
0.01 | 0.0008804 | -0.02186
0.02 | 0.0017823 | -0.018875
0.03 | 0.0028762 | -0.016134
0.04 | 0.0039454 | -0.013411
0.05 | 0.0052802 | -0.010397
0.06 | 0.006634 | -0.007136
0.07 | 0.008219 | -0.0031427
0.08 | 0.009911 | 0.0012687
0.09 | 0.012109 | 0.006778
0.1 | 0.014244 | 0.013746
0.11 | 0.016712 | 0.022548
0.12 | 0.019509 | 0.033853
0.13 | 0.023013 | 0.048075
0.14 | 0.026616 | 0.0657
0.15 | 0.030736 | 0.08915
0.16 | 0.035434 | 0.11883
0.17 | 0.041238 | 0.15591
0.18 | 0.047195 | 0.20111
0.19 | 0.05401 | 0.25811
0.2 | 0.06056 | 0.32998
0.21 | 0.06998 | 0.41818
0.22 | 0.08018 | 0.52286
0.23 | 0.09182 | 0.6471
0.24 | 0.10521 | 0.8059
0.25 | 0.1196 | 0.9973
0.26 | 0.13653 | 1.2322
0.27 | 0.15587 | 1.5133
0.28 | 0.17699 | 1.8543
0.29 | 0.2013 | 2.2596
0.3 | 0.22782 | 2.758
0.31 | 0.26075 | 3.3556
0.32 | 0.29522 | 4.0614
0.33 | 0.33511 | 4.9251
0.34 | 0.37968 | 5.917
0.35 | 0.42973 | 7.143
0.36 | 0.48794 | 8.635
0.37 | 0.5569 | 10.434
0.38 | 0.6217 | 12.594
0.39 | 0.7116 | 15.145
0.4 | 0.8148 | 18.243
0.41 | 0.9286 | 21.985
0.42 | 1.0668 | 26.476
0.43 | 1.2264 | 31.923
0.44 | 1.4145 | 38.451
0.45 | 1.642 | 46.335
0.46 | 1.912 | 55.743
0.47 | 2.2329 | 66.96
0.48 | 2.6094 | 80.8
0.49 | 3.0686 | 96.78
0.5 | 3.6264 | 116.57