## Diode Characteristic (uA-mm)
VGS (V) | VDS = 0.000 V | VDS = 0.500 V
-1.25 | -4.0419 | -11.292
-1.24 | -3.8886 | -10.98
-1.23 | -3.7723 | -10.585
-1.22 | -3.6132 | -10.225
-1.21 | -3.4934 | -9.917
-1.2 | -3.3551 | -9.554
-1.19 | -3.2338 | -9.234
-1.18 | -3.1049 | -8.972
-1.17 | -2.9916 | -8.71
-1.16 | -2.8815 | -8.395
-1.15 | -2.7682 | -8.141
-1.14 | -2.6576 | -7.85
-1.13 | -2.5636 | -7.641
-1.12 | -2.4692 | -7.315
-1.11 | -2.3674 | -7.109
-1.1 | -2.2844 | -6.892
-1.09 | -2.2002 | -6.652
-1.08 | -2.1174 | -6.43
-1.07 | -2.0363 | -6.186
-1.06 | -1.9512 | -6.006
-1.05 | -1.8884 | -5.782
-1.04 | -1.8071 | -5.59
-1.03 | -1.7358 | -5.377
-1.02 | -1.678 | -5.217
-1.01 | -1.6023 | -5.034
-1 | -1.5344 | -4.8541
-0.99 | -1.4807 | -4.6838
-0.98 | -1.4127 | -4.5379
-0.97 | -1.3551 | -4.3705
-0.96 | -1.3011 | -4.2101
-0.95 | -1.248 | -4.0681
-0.94 | -1.1972 | -3.9391
-0.93 | -1.156 | -3.7781
-0.92 | -1.1039 | -3.6507
-0.91 | -1.0612 | -3.5333
-0.9 | -1.0146 | -3.3915
-0.89 | -0.978 | -3.2878
-0.88 | -0.9387 | -3.1734
-0.87 | -0.8915 | -3.0525
-0.86 | -0.854 | -2.942
-0.85 | -0.8248 | -2.845
-0.84 | -0.7901 | -2.7398
-0.83 | -0.7588 | -2.6363
-0.82 | -0.7227 | -2.5374
-0.81 | -0.698 | -2.4516
-0.8 | -0.666 | -2.3459
-0.79 | -0.6374 | -2.2468
-0.78 | -0.6084 | -2.1807
-0.77 | -0.5842 | -2.0858
-0.76 | -0.5561 | -2.0005
-0.75 | -0.5291 | -1.9262
-0.74 | -0.5121 | -1.8558
-0.73 | -0.49134 | -1.7922
-0.72 | -0.46821 | -1.7178
-0.71 | -0.44567 | -1.6586
-0.7 | -0.42471 | -1.5863
-0.69 | -0.40427 | -1.5268
-0.68 | -0.38619 | -1.474
-0.67 | -0.37022 | -1.4076
-0.66 | -0.35337 | -1.3679
-0.65 | -0.33524 | -1.3089
-0.64 | -0.31967 | -1.2586
-0.63 | -0.30548 | -1.209
-0.62 | -0.28965 | -1.159
-0.61 | -0.27567 | -1.1088
-0.6 | -0.26083 | -1.0686
-0.59 | -0.24931 | -1.0212
-0.58 | -0.23587 | -0.9802
-0.57 | -0.22376 | -0.9427
-0.56 | -0.21263 | -0.9036
-0.55 | -0.20234 | -0.8702
-0.54 | -0.19083 | -0.8349
-0.53 | -0.1816 | -0.8013
-0.52 | -0.17241 | -0.7654
-0.51 | -0.16233 | -0.7336
-0.5 | -0.15316 | -0.6989
-0.49 | -0.14622 | -0.6723
-0.48 | -0.13859 | -0.6445
-0.47 | -0.1302 | -0.6171
-0.46 | -0.12284 | -0.5939
-0.45 | -0.11649 | -0.5695
-0.44 | -0.10991 | -0.5435
-0.43 | -0.10383 | -0.5177
-0.42 | -0.09768 | -0.5002
-0.41 | -0.09195 | -0.47973
-0.4 | -0.08623 | -0.46026
-0.39 | -0.08145 | -0.43834
-0.38 | -0.07672 | -0.4202
-0.37 | -0.07178 | -0.39953
-0.36 | -0.06697 | -0.3829
-0.35 | -0.06268 | -0.36653
-0.34 | -0.05906 | -0.34612
-0.33 | -0.05521 | -0.3308
-0.32 | -0.05157 | -0.31848
-0.31 | -0.048636 | -0.30056
-0.3 | -0.045473 | -0.28694
-0.29 | -0.042651 | -0.27178
-0.28 | -0.039552 | -0.25759
-0.27 | -0.036617 | -0.24264
-0.26 | -0.034359 | -0.23001
-0.25 | -0.03185 | -0.21741
-0.24 | -0.029527 | -0.2065
-0.23 | -0.027313 | -0.1938
-0.22 | -0.025318 | -0.18325
-0.21 | -0.023308 | -0.17196
-0.2 | -0.021402 | -0.16066
-0.19 | -0.019626 | -0.14998
-0.18 | -0.018033 | -0.13915
-0.17 | -0.016525 | -0.12833
-0.16 | -0.015243 | -0.11985
-0.15 | -0.013741 | -0.11035
-0.14 | -0.012524 | -0.10253
-0.13 | -0.011321 | -0.09516
-0.12 | -0.01032 | -0.08739
-0.11 | -0.009211 | -0.08049
-0.1 | -0.008224 | -0.0733
-0.09 | -0.007214 | -0.06756
-0.08 | -0.006342 | -0.06188
-0.07 | -0.005485 | -0.05656
-0.06 | -0.0047602 | -0.05152
-0.05 | -0.0039602 | -0.046192
-0.04 | -0.0031785 | -0.042396
-0.03 | -0.0024443 | -0.037998
-0.02 | -0.0016374 | -0.034305
-0.01 | -0.0008735 | -0.031075
0 | -2.78e-05 | -0.027562
0.01 | 0.0009052 | -0.024571
0.02 | 0.0018144 | -0.021696
0.03 | 0.0029063 | -0.018439
0.04 | 0.0040455 | -0.015136
0.05 | 0.0053313 | -0.011992
0.06 | 0.006859 | -0.008304
0.07 | 0.008412 | -0.0041072
0.08 | 0.010217 | 0.0008115
0.09 | 0.012185 | 0.006693
0.1 | 0.014759 | 0.013938
0.11 | 0.017377 | 0.023066
0.12 | 0.02045 | 0.035247
0.13 | 0.023716 | 0.050111
0.14 | 0.027835 | 0.06866
0.15 | 0.032037 | 0.09328
0.16 | 0.037308 | 0.12378
0.17 | 0.042836 | 0.16233
0.18 | 0.049451 | 0.20832
0.19 | 0.056927 | 0.26858
0.2 | 0.06474 | 0.34138
0.21 | 0.07466 | 0.43171
0.22 | 0.08519 | 0.54106
0.23 | 0.09762 | 0.6688
0.24 | 0.11166 | 0.8314
0.25 | 0.12801 | 1.0299
0.26 | 0.14571 | 1.2675
0.27 | 0.16532 | 1.5505
0.28 | 0.18859 | 1.9014
0.29 | 0.21438 | 2.3126
0.3 | 0.24451 | 2.8195
0.31 | 0.27631 | 3.4191
0.32 | 0.31222 | 4.1432
0.33 | 0.35612 | 5.017
0.34 | 0.40328 | 6.008
0.35 | 0.45758 | 7.254
0.36 | 0.51826 | 8.747
0.37 | 0.5769 | 10.533
0.38 | 0.6593 | 12.727
0.39 | 0.7494 | 15.303
0.4 | 0.8511 | 18.426
0.41 | 0.9737 | 22.124
0.42 | 1.1146 | 26.67
0.43 | 1.2795 | 32.134
0.44 | 1.4688 | 38.638
0.45 | 1.6943 | 46.526
0.46 | 1.9678 | 56.107
0.47 | 2.2835 | 67.28
0.48 | 2.6713 | 80.96
0.49 | 3.1267 | 97.34
0.5 | 3.6846 | 116.9