## Diode Characteristic (uA-mm)
VGS (V) | VDS = 0.000 V | VDS = 0.500 V
-1.25 | -4.1085 | -11.416
-1.24 | -3.9728 | -11.039
-1.23 | -3.8464 | -10.64
-1.22 | -3.6961 | -10.344
-1.21 | -3.5537 | -10.009
-1.2 | -3.4366 | -9.683
-1.19 | -3.3159 | -9.36
-1.18 | -3.1849 | -9.083
-1.17 | -3.0737 | -8.81
-1.16 | -2.9456 | -8.513
-1.15 | -2.842 | -8.218
-1.14 | -2.7255 | -7.967
-1.13 | -2.6188 | -7.726
-1.12 | -2.5239 | -7.446
-1.11 | -2.4322 | -7.211
-1.1 | -2.3398 | -6.981
-1.09 | -2.2585 | -6.737
-1.08 | -2.1784 | -6.522
-1.07 | -2.0847 | -6.244
-1.06 | -2.0098 | -6.067
-1.05 | -1.9295 | -5.834
-1.04 | -1.8568 | -5.696
-1.03 | -1.7876 | -5.481
-1.02 | -1.7225 | -5.296
-1.01 | -1.6506 | -5.116
-1 | -1.5855 | -4.9326
-0.99 | -1.5334 | -4.79
-0.98 | -1.4601 | -4.6114
-0.97 | -1.4031 | -4.4612
-0.96 | -1.3423 | -4.3272
-0.95 | -1.2964 | -4.1585
-0.94 | -1.2433 | -4.0168
-0.93 | -1.1933 | -3.8722
-0.92 | -1.1464 | -3.7264
-0.91 | -1.101 | -3.6073
-0.9 | -1.0594 | -3.4756
-0.89 | -1.0211 | -3.3486
-0.88 | -0.9706 | -3.2513
-0.87 | -0.9308 | -3.1213
-0.86 | -0.8992 | -2.9941
-0.85 | -0.8572 | -2.8883
-0.84 | -0.8236 | -2.8003
-0.83 | -0.7797 | -2.6827
-0.82 | -0.7545 | -2.5948
-0.81 | -0.7193 | -2.4976
-0.8 | -0.6897 | -2.4178
-0.79 | -0.6616 | -2.3123
-0.78 | -0.6301 | -2.2319
-0.77 | -0.601 | -2.1652
-0.76 | -0.5771 | -2.0689
-0.75 | -0.5532 | -1.9966
-0.74 | -0.529 | -1.9377
-0.73 | -0.5008 | -1.8494
-0.72 | -0.48392 | -1.7862
-0.71 | -0.46459 | -1.7132
-0.7 | -0.44308 | -1.6514
-0.69 | -0.42161 | -1.588
-0.68 | -0.40078 | -1.5216
-0.67 | -0.38472 | -1.474
-0.66 | -0.36394 | -1.4068
-0.65 | -0.34876 | -1.3503
-0.64 | -0.33056 | -1.2936
-0.63 | -0.31572 | -1.2469
-0.62 | -0.30078 | -1.2049
-0.61 | -0.28605 | -1.1593
-0.6 | -0.27282 | -1.1106
-0.59 | -0.25768 | -1.0678
-0.58 | -0.24531 | -1.0294
-0.57 | -0.23338 | -0.9816
-0.56 | -0.22057 | -0.9495
-0.55 | -0.20927 | -0.9056
-0.54 | -0.1981 | -0.8704
-0.53 | -0.18904 | -0.831
-0.52 | -0.17839 | -0.8052
-0.51 | -0.16994 | -0.7764
-0.5 | -0.16014 | -0.746
-0.49 | -0.15154 | -0.7156
-0.48 | -0.14352 | -0.6809
-0.47 | -0.13607 | -0.6515
-0.46 | -0.12873 | -0.6266
-0.45 | -0.12144 | -0.5964
-0.44 | -0.11412 | -0.5677
-0.43 | -0.10756 | -0.5441
-0.42 | -0.10103 | -0.5208
-0.41 | -0.09579 | -0.50294
-0.4 | -0.08927 | -0.47585
-0.39 | -0.08478 | -0.45818
-0.38 | -0.07964 | -0.43641
-0.37 | -0.07477 | -0.41877
-0.36 | -0.06962 | -0.40158
-0.35 | -0.06519 | -0.37818
-0.34 | -0.0612 | -0.36347
-0.33 | -0.05726 | -0.34589
-0.32 | -0.05345 | -0.33112
-0.31 | -0.050451 | -0.31499
-0.3 | -0.046882 | -0.30029
-0.29 | -0.043784 | -0.28527
-0.28 | -0.040821 | -0.26784
-0.27 | -0.037937 | -0.25586
-0.26 | -0.035296 | -0.2427
-0.25 | -0.03284 | -0.22933
-0.24 | -0.030235 | -0.21756
-0.23 | -0.028154 | -0.20427
-0.22 | -0.025978 | -0.19147
-0.21 | -0.023834 | -0.17988
-0.2 | -0.021918 | -0.16965
-0.19 | -0.020075 | -0.15864
-0.18 | -0.01843 | -0.14768
-0.17 | -0.016891 | -0.13602
-0.16 | -0.015536 | -0.12751
-0.15 | -0.013944 | -0.118
-0.14 | -0.012699 | -0.10753
-0.13 | -0.011595 | -0.09943
-0.12 | -0.010448 | -0.09252
-0.11 | -0.009326 | -0.08568
-0.1 | -0.008342 | -0.07783
-0.09 | -0.007389 | -0.07147
-0.08 | -0.006572 | -0.06534
-0.07 | -0.005595 | -0.05942
-0.06 | -0.0048004 | -0.05477
-0.05 | -0.0040306 | -0.048387
-0.04 | -0.0032268 | -0.043835
-0.03 | -0.0024781 | -0.039957
-0.02 | -0.0016454 | -0.036111
-0.01 | -0.0008744 | -0.032119
0 | -2.18e-05 | -0.028138
0.01 | 0.0008676 | -0.025001
0.02 | 0.0018467 | -0.021849
0.03 | 0.0028968 | -0.018621
0.04 | 0.0041059 | -0.015346
0.05 | 0.0053845 | -0.011992
0.06 | 0.006889 | -0.00825
0.07 | 0.008504 | -0.003879
0.08 | 0.010406 | 0.001029
0.09 | 0.012396 | 0.006916
0.1 | 0.015018 | 0.014492
0.11 | 0.017635 | 0.023947
0.12 | 0.020699 | 0.036042
0.13 | 0.024017 | 0.051147
0.14 | 0.028406 | 0.07025
0.15 | 0.03259 | 0.09469
0.16 | 0.03783 | 0.12612
0.17 | 0.043419 | 0.16423
0.18 | 0.050483 | 0.21232
0.19 | 0.05741 | 0.27239
0.2 | 0.06584 | 0.34564
0.21 | 0.07582 | 0.4357
0.22 | 0.0865 | 0.54619
0.23 | 0.09935 | 0.677
0.24 | 0.11371 | 0.8413
0.25 | 0.12987 | 1.0402
0.26 | 0.14746 | 1.2785
0.27 | 0.16731 | 1.5687
0.28 | 0.19107 | 1.9168
0.29 | 0.21779 | 2.3292
0.3 | 0.24611 | 2.8423
0.31 | 0.27874 | 3.4461
0.32 | 0.31571 | 4.1581
0.33 | 0.35832 | 5.0413
0.34 | 0.40652 | 6.042
0.35 | 0.45846 | 7.285
0.36 | 0.52001 | 8.787
0.37 | 0.5806 | 10.613
0.38 | 0.6609 | 12.768
0.39 | 0.7529 | 15.342
0.4 | 0.8577 | 18.466
0.41 | 0.9742 | 22.211
0.42 | 1.1175 | 26.791
0.43 | 1.2824 | 32.199
0.44 | 1.4677 | 38.724
0.45 | 1.694 | 46.613
0.46 | 1.9621 | 56.104
0.47 | 2.2824 | 67.45
0.48 | 2.6585 | 81.02
0.49 | 3.1221 | 97.42
0.5 | 3.6827 | 116.9