## Diode Characteristic (uA-mm)
VGS (V) | VDS = 0.000 V | VDS = 0.500 V
-1.25 | -3.8266 | -10.633
-1.24 | -3.6993 | -10.296
-1.23 | -3.5783 | -9.989
-1.22 | -3.4431 | -9.664
-1.21 | -3.3156 | -9.344
-1.2 | -3.1972 | -8.992
-1.19 | -3.089 | -8.757
-1.18 | -2.9638 | -8.487
-1.17 | -2.858 | -8.19
-1.16 | -2.7676 | -7.913
-1.15 | -2.6637 | -7.65
-1.14 | -2.5607 | -7.408
-1.13 | -2.4673 | -7.175
-1.12 | -2.3701 | -6.938
-1.11 | -2.2794 | -6.727
-1.1 | -2.2098 | -6.503
-1.09 | -2.1253 | -6.283
-1.08 | -2.0489 | -6.085
-1.07 | -1.9665 | -5.879
-1.06 | -1.8939 | -5.689
-1.05 | -1.8092 | -5.47
-1.04 | -1.7456 | -5.321
-1.03 | -1.6854 | -5.164
-1.02 | -1.6222 | -4.9474
-1.01 | -1.5573 | -4.7955
-1 | -1.4958 | -4.6367
-0.99 | -1.4426 | -4.4687
-0.98 | -1.3873 | -4.3088
-0.97 | -1.3373 | -4.1694
-0.96 | -1.2804 | -3.9974
-0.95 | -1.225 | -3.9061
-0.94 | -1.1789 | -3.7506
-0.93 | -1.1314 | -3.6436
-0.92 | -1.0888 | -3.5073
-0.91 | -1.0476 | -3.3802
-0.9 | -1.0066 | -3.2639
-0.89 | -0.9725 | -3.1433
-0.88 | -0.9325 | -3.0279
-0.87 | -0.8915 | -2.9326
-0.86 | -0.8538 | -2.8184
-0.85 | -0.8176 | -2.7258
-0.84 | -0.7805 | -2.6297
-0.83 | -0.7555 | -2.5392
-0.82 | -0.722 | -2.4428
-0.81 | -0.6871 | -2.3571
-0.8 | -0.659 | -2.2588
-0.79 | -0.6339 | -2.179
-0.78 | -0.6016 | -2.109
-0.77 | -0.577 | -2.0276
-0.76 | -0.557 | -1.9651
-0.75 | -0.53 | -1.8905
-0.74 | -0.5063 | -1.8147
-0.73 | -0.486 | -1.748
-0.72 | -0.46678 | -1.6828
-0.71 | -0.44234 | -1.6147
-0.7 | -0.4244 | -1.5505
-0.69 | -0.40523 | -1.5129
-0.68 | -0.38818 | -1.4489
-0.67 | -0.36836 | -1.3949
-0.66 | -0.35137 | -1.3405
-0.65 | -0.33392 | -1.2869
-0.64 | -0.31952 | -1.2333
-0.63 | -0.30246 | -1.1862
-0.62 | -0.28963 | -1.1406
-0.61 | -0.27377 | -1.0953
-0.6 | -0.26136 | -1.0566
-0.59 | -0.24842 | -1.0094
-0.58 | -0.23692 | -0.9714
-0.57 | -0.22442 | -0.9332
-0.56 | -0.21411 | -0.8954
-0.55 | -0.20277 | -0.8581
-0.54 | -0.19222 | -0.825
-0.53 | -0.1823 | -0.7895
-0.52 | -0.17279 | -0.7612
-0.51 | -0.16412 | -0.7225
-0.5 | -0.15546 | -0.6981
-0.49 | -0.14776 | -0.67
-0.48 | -0.13926 | -0.6454
-0.47 | -0.13148 | -0.6181
-0.46 | -0.12451 | -0.5935
-0.45 | -0.11732 | -0.5675
-0.44 | -0.11131 | -0.5459
-0.43 | -0.10467 | -0.5183
-0.42 | -0.09834 | -0.49946
-0.41 | -0.09258 | -0.48032
-0.4 | -0.087 | -0.45582
-0.39 | -0.08193 | -0.43556
-0.38 | -0.077 | -0.41338
-0.37 | -0.07268 | -0.39553
-0.36 | -0.06831 | -0.37984
-0.35 | -0.06404 | -0.36616
-0.34 | -0.05967 | -0.34427
-0.33 | -0.05579 | -0.32877
-0.32 | -0.05226 | -0.31392
-0.31 | -0.049034 | -0.30059
-0.3 | -0.045567 | -0.28486
-0.29 | -0.042627 | -0.27026
-0.28 | -0.03988 | -0.25573
-0.27 | -0.037155 | -0.24256
-0.26 | -0.034339 | -0.22918
-0.25 | -0.031886 | -0.21585
-0.24 | -0.029682 | -0.20501
-0.23 | -0.027438 | -0.19237
-0.22 | -0.025215 | -0.18034
-0.21 | -0.023321 | -0.16895
-0.2 | -0.021484 | -0.1577
-0.19 | -0.019799 | -0.14782
-0.18 | -0.018014 | -0.13732
-0.17 | -0.016546 | -0.12723
-0.16 | -0.015145 | -0.11724
-0.15 | -0.013876 | -0.10945
-0.14 | -0.012472 | -0.10092
-0.13 | -0.011369 | -0.09248
-0.12 | -0.010228 | -0.08563
-0.11 | -0.009276 | -0.07868
-0.1 | -0.008202 | -0.07199
-0.09 | -0.00727 | -0.06528
-0.08 | -0.006466 | -0.06027
-0.07 | -0.005655 | -0.05519
-0.06 | -0.0047385 | -0.05025
-0.05 | -0.0039487 | -0.045213
-0.04 | -0.0032047 | -0.041063
-0.03 | -0.0024308 | -0.037447
-0.02 | -0.0016926 | -0.03364
-0.01 | -0.0008609 | -0.029986
0 | -3.6e-06 | -0.026388
0.01 | 0.0008518 | -0.023692
0.02 | 0.0018526 | -0.02087
0.03 | 0.0028452 | -0.017674
0.04 | 0.0040881 | -0.014579
0.05 | 0.0052936 | -0.011439
0.06 | 0.006703 | -0.007654
0.07 | 0.008518 | -0.0033961
0.08 | 0.010284 | 0.0015511
0.09 | 0.012352 | 0.007664
0.1 | 0.014538 | 0.015163
0.11 | 0.017468 | 0.02458
0.12 | 0.020422 | 0.036905
0.13 | 0.023859 | 0.052534
0.14 | 0.02766 | 0.0713
0.15 | 0.032576 | 0.09622
0.16 | 0.037626 | 0.12721
0.17 | 0.043109 | 0.16592
0.18 | 0.049427 | 0.2139
0.19 | 0.05698 | 0.27396
0.2 | 0.06582 | 0.34815
0.21 | 0.07525 | 0.43858
0.22 | 0.08603 | 0.54887
0.23 | 0.09805 | 0.6777
0.24 | 0.11301 | 0.842
0.25 | 0.12892 | 1.0406
0.26 | 0.1459 | 1.2814
0.27 | 0.16611 | 1.5628
0.28 | 0.18891 | 1.9108
0.29 | 0.21476 | 2.3227
0.3 | 0.24532 | 2.8271
0.31 | 0.27622 | 3.4277
0.32 | 0.31276 | 4.1482
0.33 | 0.35372 | 5.0182
0.34 | 0.40264 | 5.995
0.35 | 0.45667 | 7.238
0.36 | 0.51387 | 8.736
0.37 | 0.5738 | 10.512
0.38 | 0.655 | 12.655
0.39 | 0.7402 | 15.226
0.4 | 0.845 | 18.302
0.41 | 0.9649 | 21.978
0.42 | 1.1028 | 26.5
0.43 | 1.2667 | 31.832
0.44 | 1.4518 | 38.269
0.45 | 1.6774 | 45.954
0.46 | 1.9399 | 55.422
0.47 | 2.2543 | 66.32
0.48 | 2.6264 | 79.84
0.49 | 3.0725 | 95.92
0.5 | 3.6252 | 115.1