## Diode Characteristic (uA-mm)
VGS (V) | VDS = 0.000 V | VDS = 0.500 V
-1.25 | -2.8397 | -7.792
-1.24 | -2.7401 | -7.561
-1.23 | -2.6616 | -7.325
-1.22 | -2.5764 | -7.092
-1.21 | -2.4697 | -6.852
-1.2 | -2.3864 | -6.64
-1.19 | -2.2925 | -6.426
-1.18 | -2.2127 | -6.212
-1.17 | -2.136 | -6.021
-1.16 | -2.0622 | -5.836
-1.15 | -1.9835 | -5.639
-1.14 | -1.9098 | -5.474
-1.13 | -1.8409 | -5.281
-1.12 | -1.7807 | -5.102
-1.11 | -1.7139 | -4.9085
-1.1 | -1.6541 | -4.7586
-1.09 | -1.5924 | -4.6017
-1.08 | -1.5284 | -4.4336
-1.07 | -1.4745 | -4.3109
-1.06 | -1.4219 | -4.1635
-1.05 | -1.3665 | -4.0415
-1.04 | -1.3162 | -3.886
-1.03 | -1.2647 | -3.7681
-1.02 | -1.2192 | -3.6475
-1.01 | -1.1725 | -3.5177
-1 | -1.1286 | -3.4019
-0.99 | -1.0889 | -3.2842
-0.98 | -1.0433 | -3.1782
-0.97 | -1.0024 | -3.0726
-0.96 | -0.969 | -2.9823
-0.95 | -0.9295 | -2.8599
-0.94 | -0.8938 | -2.7658
-0.93 | -0.8526 | -2.6751
-0.92 | -0.8188 | -2.5799
-0.91 | -0.7901 | -2.5045
-0.9 | -0.7583 | -2.3945
-0.89 | -0.73 | -2.3186
-0.88 | -0.7001 | -2.2387
-0.87 | -0.6695 | -2.1544
-0.86 | -0.6414 | -2.0848
-0.85 | -0.6178 | -2.0207
-0.84 | -0.5937 | -1.936
-0.83 | -0.5696 | -1.8681
-0.82 | -0.5444 | -1.8156
-0.81 | -0.5235 | -1.7538
-0.8 | -0.502 | -1.6812
-0.79 | -0.4821 | -1.6139
-0.78 | -0.46103 | -1.5513
-0.77 | -0.43997 | -1.4847
-0.76 | -0.42059 | -1.4401
-0.75 | -0.40585 | -1.3886
-0.74 | -0.38669 | -1.3381
-0.73 | -0.37023 | -1.2868
-0.72 | -0.35253 | -1.2495
-0.71 | -0.33808 | -1.2013
-0.7 | -0.32434 | -1.1503
-0.69 | -0.30857 | -1.111
-0.68 | -0.29744 | -1.0628
-0.67 | -0.28308 | -1.0312
-0.66 | -0.26895 | -0.9824
-0.65 | -0.25694 | -0.9471
-0.64 | -0.24542 | -0.9106
-0.63 | -0.23335 | -0.8733
-0.62 | -0.22237 | -0.8476
-0.61 | -0.21335 | -0.8118
-0.6 | -0.20249 | -0.7794
-0.59 | -0.19338 | -0.7501
-0.58 | -0.18366 | -0.7177
-0.57 | -0.17302 | -0.6895
-0.56 | -0.16547 | -0.6632
-0.55 | -0.15674 | -0.6328
-0.54 | -0.148 | -0.6094
-0.53 | -0.14184 | -0.5822
-0.52 | -0.13449 | -0.5594
-0.51 | -0.12661 | -0.5366
-0.5 | -0.12106 | -0.511
-0.49 | -0.1147 | -0.4968
-0.48 | -0.10773 | -0.4763
-0.47 | -0.10187 | -0.45865
-0.46 | -0.09611 | -0.43554
-0.45 | -0.09135 | -0.41684
-0.44 | -0.08599 | -0.40106
-0.43 | -0.08059 | -0.38525
-0.42 | -0.07633 | -0.36793
-0.41 | -0.07192 | -0.35313
-0.4 | -0.06741 | -0.33604
-0.39 | -0.06404 | -0.32376
-0.38 | -0.05955 | -0.30988
-0.37 | -0.05631 | -0.29544
-0.36 | -0.05315 | -0.28189
-0.35 | -0.050065 | -0.26763
-0.34 | -0.047151 | -0.2557
-0.33 | -0.044269 | -0.24628
-0.32 | -0.041436 | -0.23607
-0.31 | -0.038574 | -0.22187
-0.3 | -0.03595 | -0.2105
-0.29 | -0.033833 | -0.20021
-0.28 | -0.031359 | -0.18922
-0.27 | -0.029521 | -0.17907
-0.26 | -0.027319 | -0.16873
-0.25 | -0.025345 | -0.16025
-0.24 | -0.0235 | -0.15029
-0.23 | -0.021831 | -0.14162
-0.22 | -0.020225 | -0.13099
-0.21 | -0.018723 | -0.12331
-0.2 | -0.017181 | -0.1155
-0.19 | -0.015914 | -0.10731
-0.18 | -0.014538 | -0.09996
-0.17 | -0.013333 | -0.09306
-0.16 | -0.012159 | -0.08574
-0.15 | -0.011147 | -0.07929
-0.14 | -0.010105 | -0.07309
-0.13 | -0.009292 | -0.06732
-0.12 | -0.00833 | -0.06332
-0.11 | -0.007491 | -0.05712
-0.1 | -0.006746 | -0.05275
-0.09 | -0.005995 | -0.047808
-0.08 | -0.005269 | -0.04369
-0.07 | -0.0046128 | -0.040039
-0.06 | -0.0039345 | -0.036687
-0.05 | -0.0033017 | -0.033308
-0.04 | -0.0026439 | -0.030289
-0.03 | -0.0020295 | -0.02733
-0.02 | -0.0013674 | -0.024631
-0.01 | -0.000721 | -0.022046
0 | -2.07e-05 | -0.019608
0.01 | 0.000764 | -0.017193
0.02 | 0.0015011 | -0.015192
0.03 | 0.002415 | -0.012923
0.04 | 0.0033031 | -0.01064
0.05 | 0.0043626 | -0.008285
0.06 | 0.0055051 | -0.005388
0.07 | 0.006741 | -0.0020659
0.08 | 0.008172 | 0.0019176
0.09 | 0.009956 | 0.006883
0.1 | 0.011852 | 0.01308
0.11 | 0.013954 | 0.02102
0.12 | 0.016356 | 0.031467
0.13 | 0.019295 | 0.044602
0.14 | 0.022473 | 0.06089
0.15 | 0.026022 | 0.08202
0.16 | 0.030251 | 0.1092
0.17 | 0.035117 | 0.14328
0.18 | 0.040581 | 0.18515
0.19 | 0.046646 | 0.23814
0.2 | 0.053849 | 0.30248
0.21 | 0.06143 | 0.38452
0.22 | 0.07055 | 0.48224
0.23 | 0.08079 | 0.5955
0.24 | 0.09271 | 0.7447
0.25 | 0.10691 | 0.9236
0.26 | 0.12273 | 1.1404
0.27 | 0.14027 | 1.4041
0.28 | 0.16008 | 1.7217
0.29 | 0.18218 | 2.1046
0.3 | 0.20913 | 2.5661
0.31 | 0.23933 | 3.121
0.32 | 0.27246 | 3.787
0.33 | 0.31119 | 4.5821
0.34 | 0.35559 | 5.5563
0.35 | 0.4062 | 6.65
0.36 | 0.46156 | 8.025
0.37 | 0.52624 | 9.71
0.38 | 0.5929 | 11.696
0.39 | 0.6821 | 14.092
0.4 | 0.7777 | 16.931
0.41 | 0.8946 | 20.388
0.42 | 1.033 | 24.57
0.43 | 1.1854 | 29.582
0.44 | 1.3757 | 35.54
0.45 | 1.5946 | 42.757
0.46 | 1.8643 | 51.538
0.47 | 2.1809 | 61.81
0.48 | 2.5581 | 74.28
0.49 | 3.0096 | 89.34
0.5 | 3.5537 | 107.2