## Diode Characteristic (uA-mm)
VGS (V) | VDS = 0.000 V | VDS = 0.500 V
-1.25 | -2.8365 | -7.833
-1.24 | -2.7369 | -7.574
-1.23 | -2.6298 | -7.356
-1.22 | -2.5438 | -7.089
-1.21 | -2.4488 | -6.853
-1.2 | -2.3589 | -6.657
-1.19 | -2.2722 | -6.434
-1.18 | -2.2001 | -6.225
-1.17 | -2.1154 | -6.026
-1.16 | -2.0244 | -5.845
-1.15 | -1.9669 | -5.655
-1.14 | -1.8999 | -5.487
-1.13 | -1.8171 | -5.304
-1.12 | -1.7533 | -5.124
-1.11 | -1.6954 | -4.9634
-1.1 | -1.6366 | -4.7841
-1.09 | -1.574 | -4.6165
-1.08 | -1.5151 | -4.4726
-1.07 | -1.4596 | -4.3434
-1.06 | -1.4038 | -4.1954
-1.05 | -1.35 | -4.0518
-1.04 | -1.3055 | -3.957
-1.03 | -1.2504 | -3.7768
-1.02 | -1.2069 | -3.6705
-1.01 | -1.1598 | -3.5401
-1 | -1.1162 | -3.4377
-0.99 | -1.079 | -3.3183
-0.98 | -1.0352 | -3.1999
-0.97 | -0.9971 | -3.0954
-0.96 | -0.9556 | -2.9821
-0.95 | -0.9238 | -2.8968
-0.94 | -0.8878 | -2.7751
-0.93 | -0.8466 | -2.702
-0.92 | -0.818 | -2.6061
-0.91 | -0.786 | -2.5112
-0.9 | -0.7544 | -2.4178
-0.89 | -0.722 | -2.3477
-0.88 | -0.6969 | -2.2609
-0.87 | -0.6658 | -2.1772
-0.86 | -0.6362 | -2.1024
-0.85 | -0.6151 | -2.0272
-0.84 | -0.5868 | -1.9563
-0.83 | -0.5635 | -1.8794
-0.82 | -0.5414 | -1.8201
-0.81 | -0.5157 | -1.7458
-0.8 | -0.50381 | -1.6829
-0.79 | -0.48192 | -1.6207
-0.78 | -0.46226 | -1.5666
-0.77 | -0.4402 | -1.5094
-0.76 | -0.4216 | -1.4692
-0.75 | -0.40609 | -1.4037
-0.74 | -0.38649 | -1.3533
-0.73 | -0.37014 | -1.299
-0.72 | -0.35336 | -1.2547
-0.71 | -0.33696 | -1.2058
-0.7 | -0.32316 | -1.1622
-0.69 | -0.30891 | -1.1226
-0.68 | -0.29405 | -1.0834
-0.67 | -0.28152 | -1.0398
-0.66 | -0.2691 | -0.9963
-0.65 | -0.25628 | -0.9575
-0.64 | -0.24392 | -0.922
-0.63 | -0.23097 | -0.88
-0.62 | -0.22027 | -0.8525
-0.61 | -0.2113 | -0.8173
-0.6 | -0.20107 | -0.79
-0.59 | -0.19296 | -0.7595
-0.58 | -0.18141 | -0.7235
-0.57 | -0.17284 | -0.6983
-0.56 | -0.16449 | -0.6682
-0.55 | -0.15719 | -0.643
-0.54 | -0.14831 | -0.6191
-0.53 | -0.14049 | -0.5902
-0.52 | -0.13362 | -0.5669
-0.51 | -0.12676 | -0.544
-0.5 | -0.12008 | -0.5227
-0.49 | -0.11313 | -0.504
-0.48 | -0.10692 | -0.48261
-0.47 | -0.10119 | -0.46466
-0.46 | -0.09678 | -0.44345
-0.45 | -0.091 | -0.42592
-0.44 | -0.08629 | -0.40816
-0.43 | -0.08078 | -0.39035
-0.42 | -0.07666 | -0.37387
-0.41 | -0.07208 | -0.35856
-0.4 | -0.06814 | -0.34287
-0.39 | -0.06408 | -0.32894
-0.38 | -0.06002 | -0.31265
-0.37 | -0.05672 | -0.29944
-0.36 | -0.05296 | -0.28485
-0.35 | -0.050387 | -0.27345
-0.34 | -0.04727 | -0.26177
-0.33 | -0.044184 | -0.2459
-0.32 | -0.041285 | -0.23544
-0.31 | -0.038732 | -0.22602
-0.3 | -0.036259 | -0.21388
-0.29 | -0.033657 | -0.20307
-0.28 | -0.031474 | -0.1922
-0.27 | -0.029152 | -0.18194
-0.26 | -0.027163 | -0.17203
-0.25 | -0.025319 | -0.16161
-0.24 | -0.023612 | -0.15091
-0.23 | -0.021741 | -0.14129
-0.22 | -0.020188 | -0.13392
-0.21 | -0.018682 | -0.12563
-0.2 | -0.01738 | -0.11711
-0.19 | -0.015823 | -0.10914
-0.18 | -0.014681 | -0.09982
-0.17 | -0.013496 | -0.09317
-0.16 | -0.012385 | -0.08706
-0.15 | -0.011238 | -0.08064
-0.14 | -0.01024 | -0.07409
-0.13 | -0.009341 | -0.06784
-0.12 | -0.008503 | -0.06242
-0.11 | -0.007521 | -0.05712
-0.1 | -0.006771 | -0.05244
-0.09 | -0.006023 | -0.047821
-0.08 | -0.005365 | -0.043798
-0.07 | -0.0046941 | -0.03976
-0.06 | -0.0039853 | -0.036363
-0.05 | -0.0033582 | -0.033082
-0.04 | -0.002689 | -0.030216
-0.03 | -0.0020636 | -0.027457
-0.02 | -0.0013892 | -0.024717
-0.01 | -0.0007311 | -0.022046
0 | -2.53e-05 | -0.019516
0.01 | 0.0007605 | -0.017297
0.02 | 0.0015191 | -0.01513
0.03 | 0.0024598 | -0.012883
0.04 | 0.0033453 | -0.01058
0.05 | 0.0044828 | -0.008161
0.06 | 0.0056152 | -0.00537
0.07 | 0.006818 | -0.0021276
0.08 | 0.00837 | 0.0017584
0.09 | 0.010106 | 0.00668
0.1 | 0.01203 | 0.012629
0.11 | 0.014098 | 0.020276
0.12 | 0.016709 | 0.030439
0.13 | 0.019454 | 0.043109
0.14 | 0.022686 | 0.05895
0.15 | 0.026203 | 0.07969
0.16 | 0.030553 | 0.10591
0.17 | 0.035081 | 0.13925
0.18 | 0.04068 | 0.17948
0.19 | 0.046618 | 0.23095
0.2 | 0.054072 | 0.29401
0.21 | 0.06109 | 0.3726
0.22 | 0.06979 | 0.46786
0.23 | 0.08048 | 0.5809
0.24 | 0.09173 | 0.7238
0.25 | 0.10547 | 0.9008
0.26 | 0.12114 | 1.1095
0.27 | 0.13776 | 1.359
0.28 | 0.15745 | 1.6696
0.29 | 0.17934 | 2.0374
0.3 | 0.20531 | 2.4937
0.31 | 0.23436 | 3.031
0.32 | 0.26633 | 3.677
0.33 | 0.30299 | 4.4613
0.34 | 0.34568 | 5.389
0.35 | 0.39446 | 6.46
0.36 | 0.45 | 7.811
0.37 | 0.51148 | 9.423
0.38 | 0.5758 | 11.377
0.39 | 0.6613 | 13.7
0.4 | 0.7584 | 16.522
0.41 | 0.8739 | 19.865
0.42 | 1.0068 | 23.964
0.43 | 1.1619 | 28.835
0.44 | 1.3466 | 34.68
0.45 | 1.5656 | 41.779
0.46 | 1.8303 | 50.4
0.47 | 2.139 | 60.43
0.48 | 2.5185 | 72.73
0.49 | 2.9699 | 87.46
0.5 | 3.5071 | 104.96