## Diode Characteristic (uA-mm)
VGS (V) | VDS = 0.000 V | VDS = 0.500 V
-1.25 | -3.0038 | -8.258
-1.24 | -2.8952 | -7.988
-1.23 | -2.7753 | -7.728
-1.22 | -2.684 | -7.486
-1.21 | -2.5791 | -7.248
-1.2 | -2.483 | -7.054
-1.19 | -2.4068 | -6.789
-1.18 | -2.3096 | -6.587
-1.17 | -2.2395 | -6.369
-1.16 | -2.1625 | -6.176
-1.15 | -2.0853 | -5.998
-1.14 | -2.0098 | -5.806
-1.13 | -1.9405 | -5.597
-1.12 | -1.8693 | -5.425
-1.11 | -1.7949 | -5.228
-1.1 | -1.7243 | -5.054
-1.09 | -1.6649 | -4.8899
-1.08 | -1.6068 | -4.7321
-1.07 | -1.5421 | -4.5861
-1.06 | -1.4849 | -4.438
-1.05 | -1.433 | -4.302
-1.04 | -1.3763 | -4.1586
-1.03 | -1.3282 | -4.0058
-1.02 | -1.2796 | -3.8916
-1.01 | -1.2314 | -3.7487
-1 | -1.1813 | -3.6238
-0.99 | -1.1341 | -3.4884
-0.98 | -1.0972 | -3.3789
-0.97 | -1.0583 | -3.2734
-0.96 | -1.0133 | -3.1479
-0.95 | -0.9753 | -3.0717
-0.94 | -0.9399 | -2.9638
-0.93 | -0.9009 | -2.8439
-0.92 | -0.867 | -2.7539
-0.91 | -0.8319 | -2.6697
-0.9 | -0.8001 | -2.5724
-0.89 | -0.7626 | -2.4727
-0.88 | -0.7325 | -2.3927
-0.87 | -0.7043 | -2.3139
-0.86 | -0.6778 | -2.226
-0.85 | -0.6499 | -2.148
-0.84 | -0.6201 | -2.0669
-0.83 | -0.5969 | -2.0015
-0.82 | -0.5714 | -1.9248
-0.81 | -0.5481 | -1.8489
-0.8 | -0.5267 | -1.7947
-0.79 | -0.5019 | -1.7298
-0.78 | -0.48434 | -1.6619
-0.77 | -0.46281 | -1.6024
-0.76 | -0.44279 | -1.5396
-0.75 | -0.42359 | -1.4804
-0.74 | -0.40565 | -1.4319
-0.73 | -0.38752 | -1.3779
-0.72 | -0.36905 | -1.3328
-0.71 | -0.35346 | -1.2759
-0.7 | -0.3375 | -1.2324
-0.69 | -0.32324 | -1.1811
-0.68 | -0.3074 | -1.1471
-0.67 | -0.29494 | -1.0946
-0.66 | -0.28059 | -1.0572
-0.65 | -0.26765 | -1.0179
-0.64 | -0.25447 | -0.9751
-0.63 | -0.24446 | -0.9385
-0.62 | -0.23278 | -0.9051
-0.61 | -0.22305 | -0.869
-0.6 | -0.21188 | -0.8344
-0.59 | -0.20138 | -0.7993
-0.58 | -0.1913 | -0.7704
-0.57 | -0.18219 | -0.7407
-0.56 | -0.17241 | -0.7112
-0.55 | -0.16499 | -0.6858
-0.54 | -0.15643 | -0.6549
-0.53 | -0.14734 | -0.6307
-0.52 | -0.14182 | -0.6043
-0.51 | -0.1333 | -0.5789
-0.5 | -0.12664 | -0.5573
-0.49 | -0.12026 | -0.534
-0.48 | -0.11349 | -0.5108
-0.47 | -0.10759 | -0.49543
-0.46 | -0.1018 | -0.47341
-0.45 | -0.09608 | -0.45322
-0.44 | -0.0907 | -0.43153
-0.43 | -0.08559 | -0.41342
-0.42 | -0.08032 | -0.39749
-0.41 | -0.07643 | -0.3831
-0.4 | -0.07155 | -0.36395
-0.39 | -0.06749 | -0.35051
-0.38 | -0.06411 | -0.33579
-0.37 | -0.06026 | -0.31718
-0.36 | -0.05668 | -0.30407
-0.35 | -0.05282 | -0.29133
-0.34 | -0.050307 | -0.28141
-0.33 | -0.046787 | -0.26491
-0.32 | -0.043681 | -0.25398
-0.31 | -0.040749 | -0.24196
-0.3 | -0.038436 | -0.22769
-0.29 | -0.035843 | -0.21514
-0.28 | -0.03341 | -0.20475
-0.27 | -0.031288 | -0.19322
-0.26 | -0.029258 | -0.18272
-0.25 | -0.026942 | -0.17338
-0.24 | -0.02506 | -0.16269
-0.23 | -0.023286 | -0.15321
-0.22 | -0.021497 | -0.14397
-0.21 | -0.019921 | -0.13607
-0.2 | -0.01833 | -0.12516
-0.19 | -0.016945 | -0.1171
-0.18 | -0.015588 | -0.10914
-0.17 | -0.014235 | -0.10181
-0.16 | -0.013075 | -0.09408
-0.15 | -0.012005 | -0.0875
-0.14 | -0.011028 | -0.08112
-0.13 | -0.009876 | -0.07342
-0.12 | -0.008927 | -0.06726
-0.11 | -0.008042 | -0.06192
-0.1 | -0.007282 | -0.05696
-0.09 | -0.006349 | -0.05256
-0.08 | -0.005668 | -0.048653
-0.07 | -0.0049255 | -0.043984
-0.06 | -0.0042226 | -0.040243
-0.05 | -0.0035172 | -0.036375
-0.04 | -0.0028735 | -0.032981
-0.03 | -0.0021573 | -0.029619
-0.02 | -0.0014913 | -0.027028
-0.01 | -0.0007522 | -0.024824
0 | 9.1e-06 | -0.021682
0.01 | 0.0007574 | -0.01918
0.02 | 0.0016486 | -0.01676
0.03 | 0.0025325 | -0.014392
0.04 | 0.0035935 | -0.011965
0.05 | 0.004631 | -0.009496
0.06 | 0.00584 | -0.006398
0.07 | 0.007364 | -0.0028014
0.08 | 0.008899 | 0.0014655
0.09 | 0.010654 | 0.006596
0.1 | 0.012607 | 0.013035
0.11 | 0.01503 | 0.02129
0.12 | 0.017659 | 0.031838
0.13 | 0.020538 | 0.045465
0.14 | 0.023846 | 0.06188
0.15 | 0.027895 | 0.08338
0.16 | 0.032261 | 0.11087
0.17 | 0.037294 | 0.14466
0.18 | 0.042958 | 0.18778
0.19 | 0.049614 | 0.23988
0.2 | 0.056885 | 0.30457
0.21 | 0.06443 | 0.38584
0.22 | 0.07425 | 0.4852
0.23 | 0.08535 | 0.5992
0.24 | 0.09744 | 0.747
0.25 | 0.11123 | 0.9272
0.26 | 0.12798 | 1.1414
0.27 | 0.14627 | 1.4047
0.28 | 0.16709 | 1.7187
0.29 | 0.18966 | 2.0897
0.3 | 0.21594 | 2.5581
0.31 | 0.24616 | 3.1046
0.32 | 0.27996 | 3.7663
0.33 | 0.31942 | 4.5551
0.34 | 0.36312 | 5.5133
0.35 | 0.41133 | 6.618
0.36 | 0.46926 | 7.969
0.37 | 0.53534 | 9.625
0.38 | 0.6009 | 11.591
0.39 | 0.6896 | 13.954
0.4 | 0.7879 | 16.791
0.41 | 0.9015 | 20.201
0.42 | 1.0425 | 24.337
0.43 | 1.1974 | 29.242
0.44 | 1.3807 | 35.247
0.45 | 1.602 | 42.399
0.46 | 1.8692 | 51.094
0.47 | 2.1795 | 61.33
0.48 | 2.5509 | 73.66
0.49 | 3.0068 | 88.6
0.5 | 3.5519 | 106.01