## Diode Characteristic (uA-mm)
VGS (V) | VDS = 0.000 V | VDS = 0.500 V
-1.25 | -2.7638 | -7.514
-1.24 | -2.6627 | -7.243
-1.23 | -2.5561 | -7.037
-1.22 | -2.4587 | -6.779
-1.21 | -2.3713 | -6.618
-1.2 | -2.2818 | -6.382
-1.19 | -2.2048 | -6.194
-1.18 | -2.1221 | -6.008
-1.17 | -2.0581 | -5.821
-1.16 | -1.9879 | -5.646
-1.15 | -1.9174 | -5.442
-1.14 | -1.8544 | -5.269
-1.13 | -1.783 | -5.112
-1.12 | -1.7162 | -4.9235
-1.11 | -1.6445 | -4.7627
-1.1 | -1.5871 | -4.6064
-1.09 | -1.5279 | -4.445
-1.08 | -1.4692 | -4.3195
-1.07 | -1.4176 | -4.1869
-1.06 | -1.368 | -4.0495
-1.05 | -1.3145 | -3.9053
-1.04 | -1.2683 | -3.7885
-1.03 | -1.2244 | -3.6489
-1.02 | -1.1789 | -3.5233
-1.01 | -1.1346 | -3.4081
-1 | -1.0889 | -3.3047
-0.99 | -1.052 | -3.1991
-0.98 | -1.0077 | -3.0978
-0.97 | -0.9637 | -2.9993
-0.96 | -0.9306 | -2.8847
-0.95 | -0.8963 | -2.7832
-0.94 | -0.8644 | -2.6908
-0.93 | -0.8305 | -2.5978
-0.92 | -0.7945 | -2.5179
-0.91 | -0.7667 | -2.4306
-0.9 | -0.7314 | -2.3659
-0.89 | -0.7011 | -2.2676
-0.88 | -0.6747 | -2.1922
-0.87 | -0.6525 | -2.1208
-0.86 | -0.6242 | -2.036
-0.85 | -0.6045 | -1.9631
-0.84 | -0.5773 | -1.8971
-0.83 | -0.5533 | -1.826
-0.82 | -0.5306 | -1.7682
-0.81 | -0.5084 | -1.6944
-0.8 | -0.49073 | -1.6337
-0.79 | -0.46728 | -1.5693
-0.78 | -0.44865 | -1.5119
-0.77 | -0.42936 | -1.4573
-0.76 | -0.41085 | -1.3991
-0.75 | -0.39306 | -1.3558
-0.74 | -0.37661 | -1.3039
-0.73 | -0.36052 | -1.2562
-0.72 | -0.34607 | -1.2134
-0.71 | -0.33081 | -1.1675
-0.7 | -0.31486 | -1.1208
-0.69 | -0.30095 | -1.076
-0.68 | -0.28854 | -1.04
-0.67 | -0.2763 | -1.0051
-0.66 | -0.26177 | -0.9645
-0.65 | -0.24796 | -0.9311
-0.64 | -0.23811 | -0.8982
-0.63 | -0.22689 | -0.8629
-0.62 | -0.2178 | -0.8314
-0.61 | -0.20707 | -0.7953
-0.6 | -0.19649 | -0.7663
-0.59 | -0.1875 | -0.7371
-0.58 | -0.17793 | -0.7068
-0.57 | -0.16899 | -0.685
-0.56 | -0.16049 | -0.6544
-0.55 | -0.15328 | -0.628
-0.54 | -0.14625 | -0.6022
-0.53 | -0.13744 | -0.581
-0.52 | -0.1304 | -0.5569
-0.51 | -0.12382 | -0.534
-0.5 | -0.11801 | -0.512
-0.49 | -0.11172 | -0.49218
-0.48 | -0.10592 | -0.4716
-0.47 | -0.10015 | -0.45339
-0.46 | -0.09464 | -0.4344
-0.45 | -0.08962 | -0.41702
-0.44 | -0.08446 | -0.39979
-0.43 | -0.08026 | -0.38312
-0.42 | -0.07531 | -0.36626
-0.41 | -0.07111 | -0.35163
-0.4 | -0.06738 | -0.33581
-0.39 | -0.06341 | -0.32188
-0.38 | -0.0593 | -0.30538
-0.37 | -0.05571 | -0.29202
-0.36 | -0.05248 | -0.28165
-0.35 | -0.05002 | -0.26738
-0.34 | -0.04692 | -0.25566
-0.33 | -0.04393 | -0.24335
-0.32 | -0.041145 | -0.23111
-0.31 | -0.038708 | -0.22138
-0.3 | -0.036011 | -0.2098
-0.29 | -0.033497 | -0.19767
-0.28 | -0.03141 | -0.18776
-0.27 | -0.029424 | -0.17759
-0.26 | -0.027284 | -0.16939
-0.25 | -0.025378 | -0.15959
-0.24 | -0.023585 | -0.14895
-0.23 | -0.022042 | -0.14079
-0.22 | -0.020294 | -0.13105
-0.21 | -0.018789 | -0.12333
-0.2 | -0.017352 | -0.11472
-0.19 | -0.015989 | -0.1059
-0.18 | -0.014652 | -0.09817
-0.17 | -0.01352 | -0.09075
-0.16 | -0.012322 | -0.08574
-0.15 | -0.011354 | -0.07925
-0.14 | -0.010288 | -0.07269
-0.13 | -0.009391 | -0.06682
-0.12 | -0.008445 | -0.06172
-0.11 | -0.007625 | -0.05677
-0.1 | -0.006815 | -0.05209
-0.09 | -0.006073 | -0.047981
-0.08 | -0.005342 | -0.044055
-0.07 | -0.0046682 | -0.040403
-0.06 | -0.0040038 | -0.036998
-0.05 | -0.0033461 | -0.033395
-0.04 | -0.0026936 | -0.030572
-0.03 | -0.002063 | -0.027648
-0.02 | -0.0013773 | -0.02497
-0.01 | -0.000734 | -0.022371
0 | -2.16e-05 | -0.019873
0.01 | 0.0007516 | -0.017739
0.02 | 0.0015277 | -0.015503
0.03 | 0.0024111 | -0.013296
0.04 | 0.0033778 | -0.010921
0.05 | 0.0044223 | -0.008483
0.06 | 0.0056232 | -0.005647
0.07 | 0.006902 | -0.0022318
0.08 | 0.008392 | 0.0017389
0.09 | 0.010202 | 0.006488
0.1 | 0.012051 | 0.012893
0.11 | 0.014257 | 0.020848
0.12 | 0.016673 | 0.031111
0.13 | 0.019692 | 0.044056
0.14 | 0.022763 | 0.06056
0.15 | 0.026391 | 0.08178
0.16 | 0.030411 | 0.10835
0.17 | 0.035346 | 0.1415
0.18 | 0.0407 | 0.18319
0.19 | 0.046911 | 0.23548
0.2 | 0.053523 | 0.29821
0.21 | 0.06069 | 0.37807
0.22 | 0.06998 | 0.47309
0.23 | 0.0802 | 0.5876
0.24 | 0.09193 | 0.7309
0.25 | 0.10548 | 0.9065
0.26 | 0.12021 | 1.1187
0.27 | 0.13763 | 1.3742
0.28 | 0.15644 | 1.6853
0.29 | 0.17782 | 2.0569
0.3 | 0.20336 | 2.5158
0.31 | 0.23197 | 3.0508
0.32 | 0.26502 | 3.6965
0.33 | 0.30133 | 4.4903
0.34 | 0.34219 | 5.4293
0.35 | 0.38924 | 6.506
0.36 | 0.44666 | 7.872
0.37 | 0.50818 | 9.52
0.38 | 0.5691 | 11.48
0.39 | 0.6539 | 13.819
0.4 | 0.7487 | 16.664
0.41 | 0.8616 | 20.075
0.42 | 0.9934 | 24.228
0.43 | 1.1441 | 29.135
0.44 | 1.3265 | 35.123
0.45 | 1.5399 | 42.268
0.46 | 1.7923 | 50.9
0.47 | 2.1075 | 61.21
0.48 | 2.4696 | 73.64
0.49 | 2.9208 | 88.52
0.5 | 3.4443 | 106.3