## Diode Characteristic (uA-mm)
VGS (V) | VDS = 0.000 V | VDS = 0.500 V
-1.25 | -2.8647 | -7.911
-1.24 | -2.7532 | -7.656
-1.23 | -2.6752 | -7.421
-1.22 | -2.573 | -7.18
-1.21 | -2.4706 | -6.98
-1.2 | -2.3938 | -6.723
-1.19 | -2.3088 | -6.536
-1.18 | -2.2312 | -6.323
-1.17 | -2.1418 | -6.088
-1.16 | -2.0655 | -5.909
-1.15 | -1.9892 | -5.732
-1.14 | -1.9167 | -5.55
-1.13 | -1.851 | -5.403
-1.12 | -1.7774 | -5.203
-1.11 | -1.7174 | -5.021
-1.1 | -1.648 | -4.8565
-1.09 | -1.5855 | -4.7265
-1.08 | -1.5313 | -4.5155
-1.07 | -1.4719 | -4.4178
-1.06 | -1.4131 | -4.253
-1.05 | -1.3658 | -4.0981
-1.04 | -1.3153 | -3.9769
-1.03 | -1.2705 | -3.8594
-1.02 | -1.2205 | -3.7066
-1.01 | -1.1739 | -3.5852
-1 | -1.1335 | -3.4782
-0.99 | -1.0926 | -3.3642
-0.98 | -1.0462 | -3.2582
-0.97 | -1.002 | -3.1512
-0.96 | -0.9682 | -3.0296
-0.95 | -0.928 | -2.923
-0.94 | -0.894 | -2.8204
-0.93 | -0.8557 | -2.7407
-0.92 | -0.8234 | -2.6479
-0.91 | -0.7923 | -2.5616
-0.9 | -0.7596 | -2.464
-0.89 | -0.7341 | -2.3786
-0.88 | -0.702 | -2.2925
-0.87 | -0.6757 | -2.2206
-0.86 | -0.6489 | -2.1419
-0.85 | -0.6222 | -2.0699
-0.84 | -0.5942 | -2.0016
-0.83 | -0.5695 | -1.9079
-0.82 | -0.5469 | -1.8597
-0.81 | -0.5248 | -1.7897
-0.8 | -0.5023 | -1.7256
-0.79 | -0.48137 | -1.6603
-0.78 | -0.46102 | -1.5951
-0.77 | -0.44351 | -1.5415
-0.76 | -0.42425 | -1.4904
-0.75 | -0.40242 | -1.4408
-0.74 | -0.38452 | -1.3771
-0.73 | -0.36915 | -1.3237
-0.72 | -0.35324 | -1.2802
-0.71 | -0.33793 | -1.233
-0.7 | -0.32247 | -1.1924
-0.69 | -0.30763 | -1.1478
-0.68 | -0.29471 | -1.1006
-0.67 | -0.28202 | -1.0622
-0.66 | -0.26827 | -1.021
-0.65 | -0.25409 | -0.9861
-0.64 | -0.24362 | -0.9444
-0.63 | -0.23297 | -0.9131
-0.62 | -0.2217 | -0.8794
-0.61 | -0.21176 | -0.841
-0.6 | -0.20111 | -0.8072
-0.59 | -0.19211 | -0.778
-0.58 | -0.18337 | -0.7528
-0.57 | -0.17409 | -0.7219
-0.56 | -0.16467 | -0.6927
-0.55 | -0.15704 | -0.6676
-0.54 | -0.14907 | -0.6419
-0.53 | -0.14189 | -0.6145
-0.52 | -0.13418 | -0.5869
-0.51 | -0.12689 | -0.5612
-0.5 | -0.12007 | -0.5407
-0.49 | -0.11408 | -0.5177
-0.48 | -0.10788 | -0.50159
-0.47 | -0.10274 | -0.48101
-0.46 | -0.09653 | -0.46152
-0.45 | -0.09214 | -0.44212
-0.44 | -0.08697 | -0.42728
-0.43 | -0.08226 | -0.40661
-0.42 | -0.07723 | -0.38935
-0.41 | -0.07308 | -0.37365
-0.4 | -0.06871 | -0.35906
-0.39 | -0.06458 | -0.33973
-0.38 | -0.06111 | -0.32534
-0.37 | -0.05721 | -0.31186
-0.36 | -0.05361 | -0.3019
-0.35 | -0.05032 | -0.28681
-0.34 | -0.048074 | -0.27423
-0.33 | -0.044927 | -0.25985
-0.32 | -0.042255 | -0.24773
-0.31 | -0.039367 | -0.23565
-0.3 | -0.036717 | -0.22292
-0.29 | -0.034327 | -0.21384
-0.28 | -0.032187 | -0.20197
-0.27 | -0.029929 | -0.19058
-0.26 | -0.02774 | -0.17952
-0.25 | -0.025756 | -0.16994
-0.24 | -0.023982 | -0.16039
-0.23 | -0.022177 | -0.15002
-0.22 | -0.020576 | -0.14133
-0.21 | -0.018981 | -0.13329
-0.2 | -0.017618 | -0.12317
-0.19 | -0.016186 | -0.11358
-0.18 | -0.014891 | -0.10642
-0.17 | -0.013669 | -0.09852
-0.16 | -0.012551 | -0.09182
-0.15 | -0.011439 | -0.08534
-0.14 | -0.010428 | -0.07877
-0.13 | -0.009383 | -0.07215
-0.12 | -0.008513 | -0.06674
-0.11 | -0.00767 | -0.06129
-0.1 | -0.006885 | -0.05591
-0.09 | -0.006108 | -0.05146
-0.08 | -0.005359 | -0.046752
-0.07 | -0.0046508 | -0.042458
-0.06 | -0.004024 | -0.038588
-0.05 | -0.0033289 | -0.035307
-0.04 | -0.0027113 | -0.03196
-0.03 | -0.0020552 | -0.02932
-0.02 | -0.0014103 | -0.026345
-0.01 | -0.0007406 | -0.023453
0 | -2.86e-05 | -0.020877
0.01 | 0.000749 | -0.018433
0.02 | 0.0015308 | -0.016115
0.03 | 0.0024535 | -0.013783
0.04 | 0.0033844 | -0.011381
0.05 | 0.0044936 | -0.008898
0.06 | 0.0056255 | -0.005908
0.07 | 0.006885 | -0.0025813
0.08 | 0.008593 | 0.0013371
0.09 | 0.010201 | 0.00622
0.1 | 0.01212 | 0.01234
0.11 | 0.014205 | 0.020195
0.12 | 0.016926 | 0.030265
0.13 | 0.01966 | 0.043067
0.14 | 0.022775 | 0.05871
0.15 | 0.026288 | 0.08
0.16 | 0.030747 | 0.10644
0.17 | 0.035304 | 0.13892
0.18 | 0.040692 | 0.17994
0.19 | 0.046803 | 0.23059
0.2 | 0.054208 | 0.29419
0.21 | 0.06095 | 0.37285
0.22 | 0.06975 | 0.46689
0.23 | 0.08021 | 0.5802
0.24 | 0.09217 | 0.724
0.25 | 0.10531 | 0.8951
0.26 | 0.12028 | 1.1044
0.27 | 0.13721 | 1.359
0.28 | 0.15704 | 1.6623
0.29 | 0.1793 | 2.031
0.3 | 0.20443 | 2.4771
0.31 | 0.23175 | 3.018
0.32 | 0.26321 | 3.6529
0.33 | 0.30049 | 4.4282
0.34 | 0.34286 | 5.3617
0.35 | 0.39058 | 6.425
0.36 | 0.44345 | 7.754
0.37 | 0.50512 | 9.373
0.38 | 0.5707 | 11.282
0.39 | 0.652 | 13.609
0.4 | 0.7498 | 16.401
0.41 | 0.8581 | 19.741
0.42 | 0.9911 | 23.779
0.43 | 1.1459 | 28.658
0.44 | 1.3222 | 34.497
0.45 | 1.5417 | 41.573
0.46 | 1.7995 | 50.111
0.47 | 2.099 | 60.08
0.48 | 2.4684 | 72.41
0.49 | 2.9167 | 86.98
0.5 | 3.4614 | 104.55