## Diode Characteristic (uA-mm)
VGS (V) | VDS = 0.000 V | VDS = 0.500 V
-1.25 | -3.0394 | -8.419
-1.24 | -2.9298 | -8.152
-1.23 | -2.8226 | -7.922
-1.22 | -2.7245 | -7.648
-1.21 | -2.6235 | -7.412
-1.2 | -2.5344 | -7.182
-1.19 | -2.4397 | -6.928
-1.18 | -2.3638 | -6.745
-1.17 | -2.286 | -6.519
-1.16 | -2.203 | -6.299
-1.15 | -2.1253 | -6.06
-1.14 | -2.0414 | -5.905
-1.13 | -1.963 | -5.706
-1.12 | -1.8999 | -5.538
-1.11 | -1.8323 | -5.333
-1.1 | -1.7575 | -5.159
-1.09 | -1.6877 | -4.9761
-1.08 | -1.63 | -4.818
-1.07 | -1.5697 | -4.6527
-1.06 | -1.5152 | -4.516
-1.05 | -1.4548 | -4.3719
-1.04 | -1.4055 | -4.2292
-1.03 | -1.3513 | -4.082
-1.02 | -1.3001 | -3.9624
-1.01 | -1.2536 | -3.8102
-1 | -1.2078 | -3.7154
-0.99 | -1.1554 | -3.5816
-0.98 | -1.1105 | -3.4411
-0.97 | -1.069 | -3.327
-0.96 | -1.0252 | -3.2245
-0.95 | -0.9864 | -3.106
-0.94 | -0.9501 | -3.0141
-0.93 | -0.918 | -2.9154
-0.92 | -0.8791 | -2.7973
-0.91 | -0.8416 | -2.7005
-0.9 | -0.8105 | -2.6169
-0.89 | -0.7782 | -2.5256
-0.88 | -0.7486 | -2.4484
-0.87 | -0.7152 | -2.3646
-0.86 | -0.6835 | -2.2724
-0.85 | -0.6598 | -2.2124
-0.84 | -0.6312 | -2.1154
-0.83 | -0.606 | -2.0366
-0.82 | -0.5803 | -1.9783
-0.81 | -0.555 | -1.906
-0.8 | -0.5322 | -1.8318
-0.79 | -0.5119 | -1.7696
-0.78 | -0.49185 | -1.7
-0.77 | -0.47044 | -1.6382
-0.76 | -0.44969 | -1.5859
-0.75 | -0.43078 | -1.5283
-0.74 | -0.41095 | -1.4666
-0.73 | -0.39542 | -1.4193
-0.72 | -0.37811 | -1.3625
-0.71 | -0.36244 | -1.3135
-0.7 | -0.34337 | -1.2657
-0.69 | -0.3295 | -1.2161
-0.68 | -0.31635 | -1.1793
-0.67 | -0.30065 | -1.1361
-0.66 | -0.28651 | -1.0863
-0.65 | -0.27467 | -1.0408
-0.64 | -0.26053 | -0.9963
-0.63 | -0.2486 | -0.9696
-0.62 | -0.23616 | -0.9308
-0.61 | -0.22661 | -0.8989
-0.6 | -0.21387 | -0.8612
-0.59 | -0.20443 | -0.8303
-0.58 | -0.19426 | -0.7953
-0.57 | -0.18499 | -0.7667
-0.56 | -0.17496 | -0.7396
-0.55 | -0.1671 | -0.704
-0.54 | -0.15864 | -0.6807
-0.53 | -0.15067 | -0.652
-0.52 | -0.14278 | -0.6281
-0.51 | -0.13628 | -0.5993
-0.5 | -0.12891 | -0.5772
-0.49 | -0.12164 | -0.5535
-0.48 | -0.11529 | -0.5328
-0.47 | -0.10852 | -0.5084
-0.46 | -0.10314 | -0.48814
-0.45 | -0.09779 | -0.47113
-0.44 | -0.09232 | -0.45291
-0.43 | -0.08731 | -0.43476
-0.42 | -0.08215 | -0.4159
-0.41 | -0.07785 | -0.3973
-0.4 | -0.07335 | -0.3822
-0.39 | -0.06886 | -0.36334
-0.38 | -0.06477 | -0.34769
-0.37 | -0.06086 | -0.33425
-0.36 | -0.05736 | -0.31997
-0.35 | -0.05398 | -0.3061
-0.34 | -0.05077 | -0.29406
-0.33 | -0.047614 | -0.27674
-0.32 | -0.044885 | -0.26625
-0.31 | -0.041866 | -0.25108
-0.3 | -0.039059 | -0.23975
-0.29 | -0.036673 | -0.22832
-0.28 | -0.034257 | -0.21711
-0.27 | -0.031564 | -0.20477
-0.26 | -0.029673 | -0.19377
-0.25 | -0.027605 | -0.18238
-0.24 | -0.025645 | -0.17235
-0.23 | -0.023597 | -0.1615
-0.22 | -0.021987 | -0.15088
-0.21 | -0.020313 | -0.1418
-0.2 | -0.018791 | -0.13333
-0.19 | -0.017194 | -0.124
-0.18 | -0.015788 | -0.115
-0.17 | -0.014544 | -0.10654
-0.16 | -0.013351 | -0.09944
-0.15 | -0.012081 | -0.09182
-0.14 | -0.011062 | -0.08484
-0.13 | -0.009982 | -0.0781
-0.12 | -0.009125 | -0.07217
-0.11 | -0.008123 | -0.06651
-0.1 | -0.007299 | -0.0613
-0.09 | -0.006454 | -0.05605
-0.08 | -0.005731 | -0.0511
-0.07 | -0.0049556 | -0.046377
-0.06 | -0.0042549 | -0.042201
-0.05 | -0.0035511 | -0.038445
-0.04 | -0.0028649 | -0.034965
-0.03 | -0.0022013 | -0.031893
-0.02 | -0.0014894 | -0.028625
-0.01 | -0.0008005 | -0.025556
0 | -2.88e-05 | -0.022706
0.01 | 0.0007944 | -0.020125
0.02 | 0.0016059 | -0.017384
0.03 | 0.0025906 | -0.014876
0.04 | 0.003566 | -0.01218
0.05 | 0.0047471 | -0.009416
0.06 | 0.005963 | -0.006316
0.07 | 0.007368 | -0.0027129
0.08 | 0.008953 | 0.0015529
0.09 | 0.010944 | 0.006782
0.1 | 0.012946 | 0.013499
0.11 | 0.015239 | 0.021909
0.12 | 0.017804 | 0.032636
0.13 | 0.020974 | 0.04644
0.14 | 0.024318 | 0.06356
0.15 | 0.028227 | 0.08568
0.16 | 0.032509 | 0.114
0.17 | 0.037692 | 0.14831
0.18 | 0.043522 | 0.19261
0.19 | 0.050134 | 0.24658
0.2 | 0.05728 | 0.31318
0.21 | 0.06565 | 0.39699
0.22 | 0.07558 | 0.49777
0.23 | 0.08661 | 0.6139
0.24 | 0.09904 | 0.7643
0.25 | 0.113 | 0.9472
0.26 | 0.12897 | 1.1674
0.27 | 0.14731 | 1.4329
0.28 | 0.16804 | 1.7541
0.29 | 0.19085 | 2.133
0.3 | 0.2168 | 2.6006
0.31 | 0.24691 | 3.1499
0.32 | 0.28072 | 3.8247
0.33 | 0.32046 | 4.625
0.34 | 0.36321 | 5.5854
0.35 | 0.41247 | 6.699
0.36 | 0.46822 | 8.068
0.37 | 0.53538 | 9.745
0.38 | 0.5975 | 11.739
0.39 | 0.6811 | 14.093
0.4 | 0.7826 | 16.971
0.41 | 0.8945 | 20.437
0.42 | 1.0303 | 24.652
0.43 | 1.1878 | 29.587
0.44 | 1.3738 | 35.64
0.45 | 1.5991 | 42.869
0.46 | 1.8545 | 51.673
0.47 | 2.1703 | 61.99
0.48 | 2.5443 | 74.55
0.49 | 2.9783 | 89.67
0.5 | 3.5373 | 107.6