## Diode Characteristic (uA-mm)
VGS (V) | VDS = 0.000 V | VDS = 0.500 V
-1.25 | -2.6848 | -7.245
-1.24 | -2.5959 | -7.052
-1.23 | -2.517 | -6.808
-1.22 | -2.4227 | -6.587
-1.21 | -2.3536 | -6.352
-1.2 | -2.2613 | -6.178
-1.19 | -2.1768 | -5.964
-1.18 | -2.1068 | -5.814
-1.17 | -2.0417 | -5.631
-1.16 | -1.9659 | -5.443
-1.15 | -1.8944 | -5.281
-1.14 | -1.825 | -5.105
-1.13 | -1.7618 | -4.9382
-1.12 | -1.6975 | -4.7806
-1.11 | -1.6357 | -4.6139
-1.1 | -1.5707 | -4.4786
-1.09 | -1.5128 | -4.336
-1.08 | -1.4606 | -4.1885
-1.07 | -1.4018 | -4.0826
-1.06 | -1.3589 | -3.9198
-1.05 | -1.3088 | -3.7895
-1.04 | -1.2519 | -3.6663
-1.03 | -1.2094 | -3.5507
-1.02 | -1.1648 | -3.4396
-1.01 | -1.1236 | -3.3287
-1 | -1.0779 | -3.2165
-0.99 | -1.0431 | -3.0944
-0.98 | -1.0036 | -2.9927
-0.97 | -0.9639 | -2.9158
-0.96 | -0.9311 | -2.802
-0.95 | -0.8916 | -2.7086
-0.94 | -0.8542 | -2.6153
-0.93 | -0.825 | -2.5289
-0.92 | -0.793 | -2.4404
-0.91 | -0.761 | -2.3568
-0.9 | -0.7337 | -2.2792
-0.89 | -0.7102 | -2.2006
-0.88 | -0.6724 | -2.1196
-0.87 | -0.651 | -2.0454
-0.86 | -0.6249 | -1.9773
-0.85 | -0.598 | -1.9042
-0.84 | -0.5744 | -1.8435
-0.83 | -0.5498 | -1.7839
-0.82 | -0.5311 | -1.709
-0.81 | -0.5109 | -1.6603
-0.8 | -0.49087 | -1.5921
-0.79 | -0.46927 | -1.5338
-0.78 | -0.44931 | -1.4851
-0.77 | -0.43436 | -1.4297
-0.76 | -0.41402 | -1.3727
-0.75 | -0.39679 | -1.3287
-0.74 | -0.37854 | -1.2855
-0.73 | -0.36335 | -1.2294
-0.72 | -0.34879 | -1.1842
-0.71 | -0.33199 | -1.1508
-0.7 | -0.31747 | -1.1136
-0.69 | -0.30347 | -1.0652
-0.68 | -0.29142 | -1.0227
-0.67 | -0.27796 | -0.9914
-0.66 | -0.26527 | -0.9523
-0.65 | -0.25135 | -0.9093
-0.64 | -0.24099 | -0.8798
-0.63 | -0.22994 | -0.844
-0.62 | -0.21933 | -0.8098
-0.61 | -0.20944 | -0.7831
-0.6 | -0.1992 | -0.7508
-0.59 | -0.19027 | -0.7199
-0.58 | -0.18047 | -0.6954
-0.57 | -0.17087 | -0.6684
-0.56 | -0.16327 | -0.6424
-0.55 | -0.15534 | -0.619
-0.54 | -0.14828 | -0.5971
-0.53 | -0.14035 | -0.5706
-0.52 | -0.1335 | -0.544
-0.51 | -0.12588 | -0.5255
-0.5 | -0.11945 | -0.5024
-0.49 | -0.1138 | -0.48455
-0.48 | -0.10809 | -0.46619
-0.47 | -0.10211 | -0.444
-0.46 | -0.09652 | -0.42836
-0.45 | -0.09089 | -0.41393
-0.44 | -0.0865 | -0.39421
-0.43 | -0.08163 | -0.38044
-0.42 | -0.07677 | -0.36227
-0.41 | -0.07257 | -0.34783
-0.4 | -0.0683 | -0.33271
-0.39 | -0.06469 | -0.31881
-0.38 | -0.06058 | -0.30407
-0.37 | -0.05724 | -0.29129
-0.36 | -0.05358 | -0.27776
-0.35 | -0.05033 | -0.26463
-0.34 | -0.047761 | -0.25294
-0.33 | -0.044818 | -0.24147
-0.32 | -0.042121 | -0.22884
-0.31 | -0.039537 | -0.21799
-0.3 | -0.036945 | -0.20728
-0.29 | -0.034309 | -0.19589
-0.28 | -0.032253 | -0.18405
-0.27 | -0.030023 | -0.17479
-0.26 | -0.028067 | -0.16667
-0.25 | -0.025786 | -0.1555
-0.24 | -0.024187 | -0.14685
-0.23 | -0.022394 | -0.13876
-0.22 | -0.020667 | -0.12939
-0.21 | -0.019076 | -0.12147
-0.2 | -0.017731 | -0.11319
-0.19 | -0.016274 | -0.10536
-0.18 | -0.014955 | -0.0984
-0.17 | -0.013742 | -0.09092
-0.16 | -0.012578 | -0.08468
-0.15 | -0.011489 | -0.07746
-0.14 | -0.010388 | -0.07214
-0.13 | -0.009497 | -0.0666
-0.12 | -0.008552 | -0.06129
-0.11 | -0.007668 | -0.05615
-0.1 | -0.006804 | -0.05167
-0.09 | -0.006095 | -0.047311
-0.08 | -0.005394 | -0.042609
-0.07 | -0.0047048 | -0.03958
-0.06 | -0.0039924 | -0.035882
-0.05 | -0.0033813 | -0.032689
-0.04 | -0.0026874 | -0.029574
-0.03 | -0.0020816 | -0.026852
-0.02 | -0.001391 | -0.02413
-0.01 | -0.000736 | -0.021998
0 | -1.07e-05 | -0.019478
0.01 | 0.0007178 | -0.017258
0.02 | 0.0015505 | -0.015172
0.03 | 0.0024137 | -0.013019
0.04 | 0.0034078 | -0.01073
0.05 | 0.0044494 | -0.008173
0.06 | 0.005735 | -0.005453
0.07 | 0.007054 | -0.0020847
0.08 | 0.008532 | 0.0018326
0.09 | 0.010159 | 0.006767
0.1 | 0.012258 | 0.012863
0.11 | 0.014322 | 0.020929
0.12 | 0.016713 | 0.031209
0.13 | 0.019361 | 0.044215
0.14 | 0.022878 | 0.06023
0.15 | 0.026161 | 0.08103
0.16 | 0.03034 | 0.10762
0.17 | 0.034789 | 0.14128
0.18 | 0.040285 | 0.18256
0.19 | 0.046079 | 0.23331
0.2 | 0.052961 | 0.29808
0.21 | 0.05939 | 0.37662
0.22 | 0.06859 | 0.47199
0.23 | 0.0784 | 0.5812
0.24 | 0.08984 | 0.7266
0.25 | 0.10292 | 0.8994
0.26 | 0.11726 | 1.1104
0.27 | 0.13426 | 1.3634
0.28 | 0.15275 | 1.6673
0.29 | 0.17416 | 2.0373
0.3 | 0.19893 | 2.4912
0.31 | 0.22517 | 3.0217
0.32 | 0.25685 | 3.6674
0.33 | 0.29238 | 4.4468
0.34 | 0.33273 | 5.3837
0.35 | 0.37864 | 6.459
0.36 | 0.4313 | 7.8
0.37 | 0.49219 | 9.437
0.38 | 0.56263 | 11.365
0.39 | 0.631 | 13.72
0.4 | 0.7266 | 16.521
0.41 | 0.8373 | 19.915
0.42 | 0.9634 | 24.019
0.43 | 1.1129 | 28.951
0.44 | 1.2882 | 34.927
0.45 | 1.4929 | 41.982
0.46 | 1.7484 | 50.738
0.47 | 2.0466 | 60.89
0.48 | 2.409 | 73.26
0.49 | 2.8418 | 88.28
0.5 | 3.3765 | 106.07