## Diode Characteristic (uA-mm)
VGS (V) | VDS = 0.000 V | VDS = 0.500 V
-1.25 | -2.9992 | -8.183
-1.24 | -2.8814 | -7.924
-1.23 | -2.7928 | -7.685
-1.22 | -2.695 | -7.469
-1.21 | -2.6017 | -7.216
-1.2 | -2.5269 | -6.976
-1.19 | -2.429 | -6.82
-1.18 | -2.3547 | -6.571
-1.17 | -2.2626 | -6.339
-1.16 | -2.1839 | -6.14
-1.15 | -2.1226 | -5.992
-1.14 | -2.0281 | -5.808
-1.13 | -1.9596 | -5.59
-1.12 | -1.8779 | -5.408
-1.11 | -1.8116 | -5.242
-1.1 | -1.7545 | -5.067
-1.09 | -1.689 | -4.9257
-1.08 | -1.6229 | -4.748
-1.07 | -1.5695 | -4.6174
-1.06 | -1.5136 | -4.4638
-1.05 | -1.4571 | -4.2929
-1.04 | -1.402 | -4.187
-1.03 | -1.3577 | -4.0588
-1.02 | -1.3033 | -3.9048
-1.01 | -1.2523 | -3.7632
-1 | -1.2117 | -3.6379
-0.99 | -1.1651 | -3.5043
-0.98 | -1.1227 | -3.4066
-0.97 | -1.0776 | -3.3033
-0.96 | -1.0331 | -3.1886
-0.95 | -0.9969 | -3.087
-0.94 | -0.9562 | -2.9733
-0.93 | -0.9224 | -2.8605
-0.92 | -0.8825 | -2.7703
-0.91 | -0.8494 | -2.693
-0.9 | -0.8148 | -2.6046
-0.89 | -0.7868 | -2.4922
-0.88 | -0.752 | -2.399
-0.87 | -0.7253 | -2.3346
-0.86 | -0.6965 | -2.2575
-0.85 | -0.6675 | -2.1734
-0.84 | -0.6432 | -2.099
-0.83 | -0.6149 | -2.0266
-0.82 | -0.5922 | -1.9472
-0.81 | -0.566 | -1.8779
-0.8 | -0.5433 | -1.8131
-0.79 | -0.5226 | -1.7478
-0.78 | -0.5006 | -1.6915
-0.77 | -0.47928 | -1.6268
-0.76 | -0.45987 | -1.5707
-0.75 | -0.43959 | -1.512
-0.74 | -0.41807 | -1.462
-0.73 | -0.40027 | -1.4055
-0.72 | -0.38502 | -1.3528
-0.71 | -0.36611 | -1.3015
-0.7 | -0.35236 | -1.2532
-0.69 | -0.33791 | -1.2085
-0.68 | -0.32222 | -1.1654
-0.67 | -0.30792 | -1.1253
-0.66 | -0.29382 | -1.0769
-0.65 | -0.27916 | -1.046
-0.64 | -0.26841 | -1.0014
-0.63 | -0.25455 | -0.9643
-0.62 | -0.24265 | -0.9272
-0.61 | -0.23234 | -0.8916
-0.6 | -0.22076 | -0.8615
-0.59 | -0.2106 | -0.8267
-0.58 | -0.19959 | -0.7984
-0.57 | -0.19036 | -0.7602
-0.56 | -0.18132 | -0.7286
-0.55 | -0.17192 | -0.7055
-0.54 | -0.16307 | -0.6765
-0.53 | -0.15521 | -0.6505
-0.52 | -0.14708 | -0.622
-0.51 | -0.13989 | -0.5995
-0.5 | -0.13362 | -0.5783
-0.49 | -0.12524 | -0.5593
-0.48 | -0.11875 | -0.5335
-0.47 | -0.11254 | -0.5118
-0.46 | -0.10588 | -0.49088
-0.45 | -0.10062 | -0.47412
-0.44 | -0.09499 | -0.44797
-0.43 | -0.08952 | -0.43328
-0.42 | -0.08423 | -0.41399
-0.41 | -0.07982 | -0.39752
-0.4 | -0.07524 | -0.37971
-0.39 | -0.07092 | -0.3646
-0.38 | -0.06652 | -0.34912
-0.37 | -0.0628 | -0.33281
-0.36 | -0.05836 | -0.3161
-0.35 | -0.05485 | -0.30182
-0.34 | -0.05148 | -0.28918
-0.33 | -0.048047 | -0.27634
-0.32 | -0.045819 | -0.26322
-0.31 | -0.042269 | -0.25267
-0.3 | -0.039483 | -0.2389
-0.29 | -0.036812 | -0.22596
-0.28 | -0.034579 | -0.21615
-0.27 | -0.032189 | -0.20298
-0.26 | -0.030249 | -0.19215
-0.25 | -0.027869 | -0.18138
-0.24 | -0.025855 | -0.17163
-0.23 | -0.023984 | -0.16038
-0.22 | -0.022139 | -0.15069
-0.21 | -0.020488 | -0.14208
-0.2 | -0.018821 | -0.13304
-0.19 | -0.017257 | -0.12286
-0.18 | -0.015959 | -0.11464
-0.17 | -0.014631 | -0.10662
-0.16 | -0.013401 | -0.09774
-0.15 | -0.012169 | -0.08989
-0.14 | -0.010977 | -0.08522
-0.13 | -0.010073 | -0.07795
-0.12 | -0.009083 | -0.07122
-0.11 | -0.008206 | -0.06611
-0.1 | -0.007246 | -0.06021
-0.09 | -0.006483 | -0.05498
-0.08 | -0.005685 | -0.05072
-0.07 | -0.005024 | -0.04618
-0.06 | -0.0043112 | -0.042436
-0.05 | -0.003566 | -0.03817
-0.04 | -0.0029096 | -0.035042
-0.03 | -0.0021658 | -0.031859
-0.02 | -0.0015013 | -0.028423
-0.01 | -0.0007622 | -0.025618
0 | 1.61e-05 | -0.022645
0.01 | 0.0007786 | -0.019964
0.02 | 0.001678 | -0.017665
0.03 | 0.0025642 | -0.014873
0.04 | 0.0036541 | -0.012364
0.05 | 0.0047011 | -0.009257
0.06 | 0.005919 | -0.006259
0.07 | 0.007412 | -0.0025261
0.08 | 0.009006 | 0.0017671
0.09 | 0.010763 | 0.007163
0.1 | 0.012713 | 0.013834
0.11 | 0.015135 | 0.02223
0.12 | 0.017804 | 0.033317
0.13 | 0.02073 | 0.047136
0.14 | 0.023899 | 0.06406
0.15 | 0.028035 | 0.08658
0.16 | 0.03227 | 0.11447
0.17 | 0.037314 | 0.1502
0.18 | 0.042675 | 0.19304
0.19 | 0.049241 | 0.24757
0.2 | 0.056379 | 0.31464
0.21 | 0.06361 | 0.39771
0.22 | 0.07299 | 0.49721
0.23 | 0.08382 | 0.6177
0.24 | 0.09574 | 0.7645
0.25 | 0.10922 | 0.9468
0.26 | 0.125 | 1.1652
0.27 | 0.14328 | 1.4264
0.28 | 0.16191 | 1.7507
0.29 | 0.18519 | 2.1318
0.3 | 0.21086 | 2.601
0.31 | 0.24061 | 3.1539
0.32 | 0.27394 | 3.8283
0.33 | 0.31131 | 4.639
0.34 | 0.35299 | 5.5876
0.35 | 0.39986 | 6.716
0.36 | 0.45593 | 8.11
0.37 | 0.51952 | 9.779
0.38 | 0.5826 | 11.803
0.39 | 0.6665 | 14.187
0.4 | 0.763 | 17.103
0.41 | 0.8714 | 20.544
0.42 | 1.0058 | 24.785
0.43 | 1.1575 | 29.835
0.44 | 1.3374 | 35.911
0.45 | 1.5495 | 43.219
0.46 | 1.8062 | 52.151
0.47 | 2.1146 | 62.49
0.48 | 2.475 | 75.32
0.49 | 2.9162 | 90.42
0.5 | 3.4518 | 108.65