## Diode Characteristic (uA-mm)
VGS (V) | VDS = 0.000 V | VDS = 0.500 V
-1.25 | -3.1472 | -8.642
-1.24 | -3.0486 | -8.4
-1.23 | -2.9009 | -8.148
-1.22 | -2.8109 | -7.881
-1.21 | -2.7105 | -7.636
-1.2 | -2.604 | -7.386
-1.19 | -2.5274 | -7.138
-1.18 | -2.418 | -6.916
-1.17 | -2.3304 | -6.689
-1.16 | -2.2571 | -6.477
-1.15 | -2.1754 | -6.286
-1.14 | -2.0968 | -6.086
-1.13 | -2.0188 | -5.88
-1.12 | -1.9433 | -5.671
-1.11 | -1.8728 | -5.5
-1.1 | -1.8122 | -5.337
-1.09 | -1.7441 | -5.149
-1.08 | -1.6824 | -4.9835
-1.07 | -1.6276 | -4.8438
-1.06 | -1.557 | -4.6646
-1.05 | -1.5094 | -4.5063
-1.04 | -1.452 | -4.3576
-1.03 | -1.395 | -4.2303
-1.02 | -1.3422 | -4.069
-1.01 | -1.2908 | -3.9528
-1 | -1.238 | -3.8184
-0.99 | -1.1896 | -3.6899
-0.98 | -1.151 | -3.549
-0.97 | -1.1058 | -3.4622
-0.96 | -1.0593 | -3.3136
-0.95 | -1.0226 | -3.2152
-0.94 | -0.9843 | -3.1067
-0.93 | -0.9477 | -2.9976
-0.92 | -0.9097 | -2.8958
-0.91 | -0.8754 | -2.7965
-0.9 | -0.8413 | -2.7005
-0.89 | -0.8016 | -2.6175
-0.88 | -0.7722 | -2.5277
-0.87 | -0.7419 | -2.4309
-0.86 | -0.7168 | -2.348
-0.85 | -0.6885 | -2.266
-0.84 | -0.6514 | -2.1877
-0.83 | -0.6272 | -2.0995
-0.82 | -0.6021 | -2.0284
-0.81 | -0.5782 | -1.9469
-0.8 | -0.5553 | -1.8911
-0.79 | -0.5282 | -1.8244
-0.78 | -0.5078 | -1.7602
-0.77 | -0.49119 | -1.6868
-0.76 | -0.46874 | -1.636
-0.75 | -0.4493 | -1.5725
-0.74 | -0.42917 | -1.5206
-0.73 | -0.40932 | -1.4624
-0.72 | -0.39289 | -1.4047
-0.71 | -0.37699 | -1.3518
-0.7 | -0.35639 | -1.3096
-0.69 | -0.34346 | -1.2635
-0.68 | -0.32767 | -1.217
-0.67 | -0.31317 | -1.176
-0.66 | -0.29934 | -1.1246
-0.65 | -0.28424 | -1.0812
-0.64 | -0.2712 | -1.0398
-0.63 | -0.25863 | -1.0023
-0.62 | -0.24673 | -0.9661
-0.61 | -0.2339 | -0.9242
-0.6 | -0.22308 | -0.8851
-0.59 | -0.2139 | -0.8473
-0.58 | -0.20306 | -0.8218
-0.57 | -0.19303 | -0.7937
-0.56 | -0.18322 | -0.7567
-0.55 | -0.17546 | -0.7298
-0.54 | -0.1652 | -0.7001
-0.53 | -0.15672 | -0.6718
-0.52 | -0.14811 | -0.6487
-0.51 | -0.1404 | -0.6186
-0.5 | -0.13316 | -0.5913
-0.49 | -0.12675 | -0.5701
-0.48 | -0.11952 | -0.5454
-0.47 | -0.11303 | -0.5215
-0.46 | -0.10647 | -0.5034
-0.45 | -0.10105 | -0.48136
-0.44 | -0.09538 | -0.46045
-0.43 | -0.0901 | -0.44011
-0.42 | -0.08426 | -0.4238
-0.41 | -0.0802 | -0.40739
-0.4 | -0.07553 | -0.3915
-0.39 | -0.07093 | -0.37376
-0.38 | -0.06682 | -0.35631
-0.37 | -0.06196 | -0.34094
-0.36 | -0.05848 | -0.32291
-0.35 | -0.05518 | -0.31028
-0.34 | -0.05161 | -0.29755
-0.33 | -0.048817 | -0.28431
-0.32 | -0.046034 | -0.26857
-0.31 | -0.043055 | -0.25672
-0.3 | -0.040216 | -0.24357
-0.29 | -0.037462 | -0.22922
-0.28 | -0.034977 | -0.21785
-0.27 | -0.032471 | -0.20774
-0.26 | -0.030143 | -0.19484
-0.25 | -0.028315 | -0.18514
-0.24 | -0.026244 | -0.17488
-0.23 | -0.024299 | -0.16406
-0.22 | -0.022513 | -0.15473
-0.21 | -0.020917 | -0.14478
-0.2 | -0.01916 | -0.13525
-0.19 | -0.017618 | -0.12674
-0.18 | -0.016135 | -0.11752
-0.17 | -0.014854 | -0.10851
-0.16 | -0.013605 | -0.10078
-0.15 | -0.012339 | -0.09257
-0.14 | -0.011272 | -0.08602
-0.13 | -0.010157 | -0.07944
-0.12 | -0.009325 | -0.07335
-0.11 | -0.008307 | -0.06718
-0.1 | -0.007409 | -0.06121
-0.09 | -0.006599 | -0.05623
-0.08 | -0.005851 | -0.05154
-0.07 | -0.005048 | -0.047606
-0.06 | -0.0043179 | -0.042985
-0.05 | -0.0036255 | -0.039003
-0.04 | -0.0028935 | -0.035576
-0.03 | -0.0022313 | -0.032173
-0.02 | -0.0014684 | -0.028809
-0.01 | -0.0007911 | -0.02599
0 | -1.69e-05 | -0.022635
0.01 | 0.0007683 | -0.020346
0.02 | 0.0016582 | -0.01778
0.03 | 0.0025902 | -0.015167
0.04 | 0.0036566 | -0.012594
0.05 | 0.0047799 | -0.009702
0.06 | 0.006019 | -0.006544
0.07 | 0.007508 | -0.0029818
0.08 | 0.009165 | 0.0014324
0.09 | 0.010929 | 0.006812
0.1 | 0.013167 | 0.013408
0.11 | 0.015479 | 0.021775
0.12 | 0.018117 | 0.032626
0.13 | 0.021087 | 0.046406
0.14 | 0.02479 | 0.06336
0.15 | 0.028588 | 0.08507
0.16 | 0.033136 | 0.11298
0.17 | 0.037996 | 0.14772
0.18 | 0.044161 | 0.19118
0.19 | 0.050564 | 0.24472
0.2 | 0.0571 | 0.31075
0.21 | 0.06598 | 0.39355
0.22 | 0.07571 | 0.49334
0.23 | 0.0864 | 0.6089
0.24 | 0.09875 | 0.7581
0.25 | 0.11304 | 0.9399
0.26 | 0.12923 | 1.1546
0.27 | 0.14654 | 1.4169
0.28 | 0.16719 | 1.7297
0.29 | 0.18972 | 2.1074
0.3 | 0.21588 | 2.572
0.31 | 0.24634 | 3.1215
0.32 | 0.27976 | 3.784
0.33 | 0.31647 | 4.579
0.34 | 0.36011 | 5.5257
0.35 | 0.40948 | 6.639
0.36 | 0.46685 | 7.997
0.37 | 0.53106 | 9.657
0.38 | 0.5945 | 11.626
0.39 | 0.6816 | 14.005
0.4 | 0.7769 | 16.846
0.41 | 0.8906 | 20.287
0.42 | 1.0263 | 24.493
0.43 | 1.1757 | 29.426
0.44 | 1.3627 | 35.458
0.45 | 1.5777 | 42.693
0.46 | 1.838 | 51.521
0.47 | 2.1467 | 61.79
0.48 | 2.5152 | 74.36
0.49 | 2.9712 | 89.33
0.5 | 3.5009 | 107.12