## Diode Characteristic (uA-mm)
VGS (V) | VDS = 0.000 V | VDS = 0.500 V
-1.25 | -4.3717 | -12.373
-1.24 | -4.2168 | -11.924
-1.23 | -4.027 | -11.531
-1.22 | -3.8891 | -11.13
-1.21 | -3.7562 | -10.818
-1.2 | -3.607 | -10.422
-1.19 | -3.4683 | -10.084
-1.18 | -3.3624 | -9.745
-1.17 | -3.2207 | -9.462
-1.16 | -3.0945 | -9.128
-1.15 | -2.9805 | -8.823
-1.14 | -2.8764 | -8.546
-1.13 | -2.7679 | -8.235
-1.12 | -2.6596 | -7.971
-1.11 | -2.563 | -7.681
-1.1 | -2.4685 | -7.426
-1.09 | -2.3671 | -7.17
-1.08 | -2.2809 | -6.95
-1.07 | -2.198 | -6.672
-1.06 | -2.1047 | -6.415
-1.05 | -2.0215 | -6.224
-1.04 | -1.9425 | -6.042
-1.03 | -1.8643 | -5.805
-1.02 | -1.7978 | -5.59
-1.01 | -1.7119 | -5.428
-1 | -1.643 | -5.217
-0.99 | -1.586 | -5.051
-0.98 | -1.5169 | -4.8699
-0.97 | -1.452 | -4.7046
-0.96 | -1.3933 | -4.5468
-0.95 | -1.3447 | -4.3838
-0.94 | -1.2836 | -4.2242
-0.93 | -1.2305 | -4.0702
-0.92 | -1.1828 | -3.91
-0.91 | -1.1374 | -3.7794
-0.9 | -1.0826 | -3.6295
-0.89 | -1.0369 | -3.5301
-0.88 | -0.9983 | -3.384
-0.87 | -0.9563 | -3.2731
-0.86 | -0.9112 | -3.142
-0.85 | -0.8765 | -3.0181
-0.84 | -0.833 | -2.9098
-0.83 | -0.7942 | -2.7994
-0.82 | -0.7651 | -2.7001
-0.81 | -0.7333 | -2.6033
-0.8 | -0.7006 | -2.514
-0.79 | -0.6713 | -2.4164
-0.78 | -0.6397 | -2.3212
-0.77 | -0.6082 | -2.2258
-0.76 | -0.5851 | -2.1476
-0.75 | -0.5556 | -2.0623
-0.74 | -0.5283 | -1.9696
-0.73 | -0.5094 | -1.8962
-0.72 | -0.49078 | -1.8188
-0.71 | -0.46595 | -1.7638
-0.7 | -0.44182 | -1.6932
-0.69 | -0.42343 | -1.6416
-0.68 | -0.40218 | -1.5568
-0.67 | -0.38284 | -1.4962
-0.66 | -0.36414 | -1.4357
-0.65 | -0.34629 | -1.3904
-0.64 | -0.32933 | -1.3282
-0.63 | -0.31573 | -1.2769
-0.62 | -0.29864 | -1.2217
-0.61 | -0.28404 | -1.1713
-0.6 | -0.26863 | -1.1272
-0.59 | -0.25718 | -1.0763
-0.58 | -0.24371 | -1.0399
-0.57 | -0.23001 | -0.9981
-0.56 | -0.21751 | -0.9549
-0.55 | -0.20563 | -0.9197
-0.54 | -0.19646 | -0.8788
-0.53 | -0.18786 | -0.8424
-0.52 | -0.17555 | -0.8077
-0.51 | -0.16644 | -0.7728
-0.5 | -0.15628 | -0.7425
-0.49 | -0.14795 | -0.7089
-0.48 | -0.14045 | -0.6727
-0.47 | -0.13188 | -0.6499
-0.46 | -0.12541 | -0.6132
-0.45 | -0.11734 | -0.594
-0.44 | -0.11142 | -0.5645
-0.43 | -0.10455 | -0.5401
-0.42 | -0.09783 | -0.5185
-0.41 | -0.09292 | -0.5002
-0.4 | -0.08664 | -0.4758
-0.39 | -0.08145 | -0.45527
-0.38 | -0.0765 | -0.43857
-0.37 | -0.07068 | -0.41701
-0.36 | -0.06649 | -0.39663
-0.35 | -0.06282 | -0.37908
-0.34 | -0.05906 | -0.36244
-0.33 | -0.05526 | -0.34189
-0.32 | -0.05165 | -0.32463
-0.31 | -0.048218 | -0.3077
-0.3 | -0.045191 | -0.29362
-0.29 | -0.042197 | -0.27803
-0.28 | -0.039267 | -0.26608
-0.27 | -0.036379 | -0.25229
-0.26 | -0.033555 | -0.23693
-0.25 | -0.031337 | -0.22317
-0.24 | -0.029041 | -0.2125
-0.23 | -0.026866 | -0.20097
-0.22 | -0.024692 | -0.18799
-0.21 | -0.022981 | -0.17597
-0.2 | -0.021047 | -0.16596
-0.19 | -0.019232 | -0.1517
-0.18 | -0.01769 | -0.14366
-0.17 | -0.016192 | -0.13475
-0.16 | -0.014839 | -0.12363
-0.15 | -0.01348 | -0.11572
-0.14 | -0.012162 | -0.10559
-0.13 | -0.011069 | -0.09898
-0.12 | -0.010024 | -0.09103
-0.11 | -0.009 | -0.08528
-0.1 | -0.007997 | -0.07917
-0.09 | -0.00706 | -0.07113
-0.08 | -0.00624 | -0.06521
-0.07 | -0.00545 | -0.05963
-0.06 | -0.0046567 | -0.05398
-0.05 | -0.0038741 | -0.049549
-0.04 | -0.0031618 | -0.044583
-0.03 | -0.0023746 | -0.040424
-0.02 | -0.0016541 | -0.036771
-0.01 | -0.0008364 | -0.032701
0 | 9.5e-06 | -0.028417
0.01 | 0.0008416 | -0.025288
0.02 | 0.001835 | -0.022338
0.03 | 0.0028165 | -0.01919
0.04 | 0.0040257 | -0.015803
0.05 | 0.0052245 | -0.012545
0.06 | 0.006567 | -0.008888
0.07 | 0.008285 | -0.0047823
0.08 | 0.009998 | -6.1e-05
0.09 | 0.012056 | 0.005493
0.1 | 0.014313 | 0.01262
0.11 | 0.017123 | 0.021284
0.12 | 0.020069 | 0.032414
0.13 | 0.023471 | 0.046507
0.14 | 0.02728 | 0.06407
0.15 | 0.031882 | 0.08718
0.16 | 0.036894 | 0.11589
0.17 | 0.042679 | 0.15217
0.18 | 0.0491 | 0.1984
0.19 | 0.056787 | 0.25393
0.2 | 0.0648 | 0.32257
0.21 | 0.07427 | 0.40963
0.22 | 0.08538 | 0.51526
0.23 | 0.09793 | 0.6397
0.24 | 0.11221 | 0.7967
0.25 | 0.12854 | 0.9862
0.26 | 0.14559 | 1.2195
0.27 | 0.16745 | 1.4958
0.28 | 0.19069 | 1.8317
0.29 | 0.21695 | 2.2429
0.3 | 0.24668 | 2.7384
0.31 | 0.27872 | 3.3268
0.32 | 0.31725 | 4.029
0.33 | 0.36046 | 4.8861
0.34 | 0.40752 | 5.869
0.35 | 0.46112 | 7.079
0.36 | 0.5226 | 8.558
0.37 | 0.5885 | 10.351
0.38 | 0.6711 | 12.465
0.39 | 0.7624 | 15.012
0.4 | 0.8703 | 18.058
0.41 | 0.9964 | 21.765
0.42 | 1.1434 | 26.205
0.43 | 1.3049 | 31.607
0.44 | 1.5079 | 38.074
0.45 | 1.7433 | 45.877
0.46 | 2.0202 | 55.235
0.47 | 2.3654 | 66.28
0.48 | 2.7601 | 79.83
0.49 | 3.2419 | 95.89
0.5 | 3.8171 | 115.2