## Diode Characteristic (uA-mm)
VGS (V) | VDS = 0.000 V | VDS = 0.500 V
-1.25 | -4.0678 | -11.2
-1.24 | -3.9134 | -10.866
-1.23 | -3.7559 | -10.527
-1.22 | -3.6323 | -10.209
-1.21 | -3.4886 | -9.833
-1.2 | -3.3746 | -9.532
-1.19 | -3.2507 | -9.206
-1.18 | -3.1127 | -8.952
-1.17 | -2.9896 | -8.585
-1.16 | -2.874 | -8.333
-1.15 | -2.7798 | -8.063
-1.14 | -2.6774 | -7.823
-1.13 | -2.59 | -7.531
-1.12 | -2.4931 | -7.268
-1.11 | -2.3836 | -7.066
-1.1 | -2.2982 | -6.803
-1.09 | -2.2062 | -6.576
-1.08 | -2.1176 | -6.352
-1.07 | -2.0378 | -6.138
-1.06 | -1.975 | -5.948
-1.05 | -1.8913 | -5.741
-1.04 | -1.8156 | -5.535
-1.03 | -1.7534 | -5.365
-1.02 | -1.6811 | -5.167
-1.01 | -1.6113 | -5.004
-1 | -1.5506 | -4.818
-0.99 | -1.4791 | -4.6411
-0.98 | -1.4254 | -4.4913
-0.97 | -1.3751 | -4.3369
-0.96 | -1.3149 | -4.2003
-0.95 | -1.2638 | -4.04
-0.94 | -1.2108 | -3.8966
-0.93 | -1.1691 | -3.7589
-0.92 | -1.117 | -3.6122
-0.91 | -1.0769 | -3.4993
-0.9 | -1.0328 | -3.3906
-0.89 | -0.9874 | -3.2622
-0.88 | -0.951 | -3.1464
-0.87 | -0.9109 | -3.0419
-0.86 | -0.8785 | -2.9176
-0.85 | -0.8364 | -2.8258
-0.84 | -0.797 | -2.7011
-0.83 | -0.7671 | -2.6073
-0.82 | -0.7333 | -2.5282
-0.81 | -0.7043 | -2.4265
-0.8 | -0.6703 | -2.3397
-0.79 | -0.6419 | -2.2372
-0.78 | -0.6151 | -2.1681
-0.77 | -0.587 | -2.0894
-0.76 | -0.5616 | -2.0066
-0.75 | -0.535 | -1.9272
-0.74 | -0.51 | -1.8594
-0.73 | -0.49143 | -1.773
-0.72 | -0.46877 | -1.7071
-0.71 | -0.44682 | -1.6534
-0.7 | -0.4265 | -1.5894
-0.69 | -0.40634 | -1.5265
-0.68 | -0.38579 | -1.4689
-0.67 | -0.36939 | -1.404
-0.66 | -0.35517 | -1.3561
-0.65 | -0.33734 | -1.2949
-0.64 | -0.3206 | -1.2458
-0.63 | -0.30405 | -1.1952
-0.62 | -0.28965 | -1.1493
-0.61 | -0.27817 | -1.1063
-0.6 | -0.2623 | -1.0614
-0.59 | -0.24945 | -1.025
-0.58 | -0.23588 | -0.9801
-0.57 | -0.22413 | -0.9359
-0.56 | -0.21488 | -0.8937
-0.55 | -0.20277 | -0.859
-0.54 | -0.1909 | -0.8285
-0.53 | -0.18131 | -0.7921
-0.52 | -0.17081 | -0.7565
-0.51 | -0.16314 | -0.729
-0.5 | -0.15298 | -0.6959
-0.49 | -0.14454 | -0.673
-0.48 | -0.13743 | -0.6447
-0.47 | -0.12983 | -0.6148
-0.46 | -0.12249 | -0.5891
-0.45 | -0.11558 | -0.5615
-0.44 | -0.10934 | -0.541
-0.43 | -0.10282 | -0.5163
-0.42 | -0.09701 | -0.49758
-0.41 | -0.09122 | -0.47504
-0.4 | -0.08585 | -0.44922
-0.39 | -0.08048 | -0.43349
-0.38 | -0.07532 | -0.41626
-0.37 | -0.07103 | -0.39582
-0.36 | -0.06657 | -0.37788
-0.35 | -0.06227 | -0.36351
-0.34 | -0.05886 | -0.34751
-0.33 | -0.05491 | -0.33048
-0.32 | -0.05132 | -0.31062
-0.31 | -0.048244 | -0.29796
-0.3 | -0.04476 | -0.28175
-0.29 | -0.041433 | -0.26882
-0.28 | -0.038863 | -0.25614
-0.27 | -0.036254 | -0.24216
-0.26 | -0.033924 | -0.2288
-0.25 | -0.031231 | -0.2158
-0.24 | -0.028936 | -0.20343
-0.23 | -0.026983 | -0.19307
-0.22 | -0.024757 | -0.18028
-0.21 | -0.022727 | -0.16957
-0.2 | -0.021148 | -0.15817
-0.19 | -0.019419 | -0.14732
-0.18 | -0.017718 | -0.1386
-0.17 | -0.016219 | -0.12894
-0.16 | -0.014834 | -0.11962
-0.15 | -0.013489 | -0.1108
-0.14 | -0.012235 | -0.10213
-0.13 | -0.011065 | -0.09418
-0.12 | -0.010059 | -0.08752
-0.11 | -0.009027 | -0.08042
-0.1 | -0.008008 | -0.0739
-0.09 | -0.007115 | -0.06743
-0.08 | -0.006283 | -0.06227
-0.07 | -0.005445 | -0.05674
-0.06 | -0.0046875 | -0.05197
-0.05 | -0.0038776 | -0.047204
-0.04 | -0.0031379 | -0.04237
-0.03 | -0.0023719 | -0.038455
-0.02 | -0.0016338 | -0.034595
-0.01 | -0.0008334 | -0.031315
0 | 1.39e-05 | -0.02734
0.01 | 0.0008502 | -0.024038
0.02 | 0.0018477 | -0.021329
0.03 | 0.0028162 | -0.018129
0.04 | 0.0039948 | -0.015044
0.05 | 0.0052252 | -0.011737
0.06 | 0.006523 | -0.00822
0.07 | 0.008156 | -0.0042107
0.08 | 0.009987 | 0.0006555
0.09 | 0.011989 | 0.006322
0.1 | 0.014156 | 0.013245
0.11 | 0.016865 | 0.022103
0.12 | 0.019956 | 0.033437
0.13 | 0.023286 | 0.047817
0.14 | 0.026968 | 0.06582
0.15 | 0.031486 | 0.08845
0.16 | 0.03627 | 0.1184
0.17 | 0.042257 | 0.15498
0.18 | 0.048283 | 0.2006
0.19 | 0.055878 | 0.25775
0.2 | 0.06352 | 0.32742
0.21 | 0.07305 | 0.41433
0.22 | 0.08379 | 0.52067
0.23 | 0.09542 | 0.641
0.24 | 0.10968 | 0.8012
0.25 | 0.1258 | 0.9955
0.26 | 0.14331 | 1.2226
0.27 | 0.16327 | 1.5037
0.28 | 0.18593 | 1.8362
0.29 | 0.21135 | 2.2458
0.3 | 0.24108 | 2.735
0.31 | 0.27277 | 3.3206
0.32 | 0.30909 | 4.029
0.33 | 0.35151 | 4.868
0.34 | 0.39912 | 5.843
0.35 | 0.45113 | 7.065
0.36 | 0.51184 | 8.525
0.37 | 0.5732 | 10.292
0.38 | 0.651 | 12.416
0.39 | 0.7412 | 14.944
0.4 | 0.8495 | 17.955
0.41 | 0.969 | 21.651
0.42 | 1.1111 | 26.108
0.43 | 1.2777 | 31.439
0.44 | 1.4734 | 37.816
0.45 | 1.7021 | 45.519
0.46 | 1.9748 | 54.879
0.47 | 2.3026 | 65.84
0.48 | 2.699 | 79.31
0.49 | 3.1606 | 95.37
0.5 | 3.7371 | 114.64