## Diode Characteristic (uA-mm)
VGS (V) | VDS = 0.000 V | VDS = 0.500 V
-1.25 | -3.4521 | -9.463
-1.24 | -3.3159 | -9.148
-1.23 | -3.203 | -8.891
-1.22 | -3.0657 | -8.605
-1.21 | -2.9594 | -8.321
-1.2 | -2.8516 | -8.069
-1.19 | -2.749 | -7.805
-1.18 | -2.6455 | -7.52
-1.17 | -2.5437 | -7.319
-1.16 | -2.4484 | -7.073
-1.15 | -2.3649 | -6.855
-1.14 | -2.2796 | -6.598
-1.13 | -2.1837 | -6.402
-1.12 | -2.1079 | -6.189
-1.11 | -2.0311 | -6.017
-1.1 | -1.9564 | -5.793
-1.09 | -1.8978 | -5.6
-1.08 | -1.8233 | -5.425
-1.07 | -1.7542 | -5.248
-1.06 | -1.6789 | -5.066
-1.05 | -1.6147 | -4.9042
-1.04 | -1.5643 | -4.7372
-1.03 | -1.4975 | -4.5726
-1.02 | -1.4539 | -4.4143
-1.01 | -1.3989 | -4.2745
-1 | -1.3386 | -4.1097
-0.99 | -1.2885 | -3.9653
-0.98 | -1.2369 | -3.8302
-0.97 | -1.1951 | -3.6946
-0.96 | -1.143 | -3.591
-0.95 | -1.1005 | -3.4822
-0.94 | -1.0568 | -3.3629
-0.93 | -1.0099 | -3.2207
-0.92 | -0.975 | -3.1181
-0.91 | -0.9375 | -3.0086
-0.9 | -0.8961 | -2.8959
-0.89 | -0.8602 | -2.8058
-0.88 | -0.8231 | -2.6961
-0.87 | -0.7926 | -2.5965
-0.86 | -0.7577 | -2.494
-0.85 | -0.7315 | -2.4141
-0.84 | -0.6977 | -2.3288
-0.83 | -0.6684 | -2.2489
-0.82 | -0.6401 | -2.1574
-0.81 | -0.6126 | -2.0843
-0.8 | -0.5856 | -2.0169
-0.79 | -0.5586 | -1.9356
-0.78 | -0.537 | -1.8791
-0.77 | -0.516 | -1.7962
-0.76 | -0.49168 | -1.7369
-0.75 | -0.47017 | -1.668
-0.74 | -0.44952 | -1.611
-0.73 | -0.43098 | -1.5568
-0.72 | -0.41216 | -1.5017
-0.71 | -0.39228 | -1.432
-0.7 | -0.37669 | -1.3828
-0.69 | -0.36177 | -1.3303
-0.68 | -0.34416 | -1.2811
-0.67 | -0.32934 | -1.2328
-0.66 | -0.31227 | -1.1792
-0.65 | -0.29641 | -1.1446
-0.64 | -0.28485 | -1.0904
-0.63 | -0.27314 | -1.0441
-0.62 | -0.25647 | -1.0111
-0.61 | -0.24359 | -0.9698
-0.6 | -0.23456 | -0.9297
-0.59 | -0.22169 | -0.8913
-0.58 | -0.2134 | -0.86
-0.57 | -0.20191 | -0.8206
-0.56 | -0.19045 | -0.785
-0.55 | -0.18092 | -0.7561
-0.54 | -0.17167 | -0.7237
-0.53 | -0.1618 | -0.6942
-0.52 | -0.1551 | -0.6657
-0.51 | -0.14614 | -0.6407
-0.5 | -0.13822 | -0.6198
-0.49 | -0.13125 | -0.5893
-0.48 | -0.12326 | -0.5678
-0.47 | -0.11646 | -0.539
-0.46 | -0.11049 | -0.5187
-0.45 | -0.10428 | -0.50154
-0.44 | -0.09815 | -0.47908
-0.43 | -0.09293 | -0.45948
-0.42 | -0.08746 | -0.44132
-0.41 | -0.08207 | -0.4206
-0.4 | -0.07743 | -0.40376
-0.39 | -0.07267 | -0.38471
-0.38 | -0.06815 | -0.36856
-0.37 | -0.06398 | -0.35298
-0.36 | -0.06013 | -0.33666
-0.35 | -0.0562 | -0.3231
-0.34 | -0.05255 | -0.30689
-0.33 | -0.04971 | -0.29235
-0.32 | -0.046746 | -0.27806
-0.31 | -0.043756 | -0.26592
-0.3 | -0.040757 | -0.25129
-0.29 | -0.038033 | -0.23961
-0.28 | -0.035537 | -0.22573
-0.27 | -0.033015 | -0.21446
-0.26 | -0.030769 | -0.20244
-0.25 | -0.028264 | -0.191
-0.24 | -0.026574 | -0.18146
-0.23 | -0.024343 | -0.17072
-0.22 | -0.022764 | -0.16087
-0.21 | -0.020961 | -0.15041
-0.2 | -0.019355 | -0.14123
-0.19 | -0.017593 | -0.12972
-0.18 | -0.016326 | -0.12144
-0.17 | -0.015097 | -0.11305
-0.16 | -0.013704 | -0.10445
-0.15 | -0.012446 | -0.09706
-0.14 | -0.011339 | -0.09018
-0.13 | -0.010284 | -0.08236
-0.12 | -0.009299 | -0.07609
-0.11 | -0.008276 | -0.07034
-0.1 | -0.007462 | -0.06427
-0.09 | -0.006605 | -0.05873
-0.08 | -0.005828 | -0.05381
-0.07 | -0.005055 | -0.04869
-0.06 | -0.0043424 | -0.044303
-0.05 | -0.0036374 | -0.040507
-0.04 | -0.0029083 | -0.036797
-0.03 | -0.0022346 | -0.033348
-0.02 | -0.0015024 | -0.030153
-0.01 | -0.0008036 | -0.027093
0 | -2.54e-05 | -0.024073
0.01 | 0.0008279 | -0.021266
0.02 | 0.0016635 | -0.018645
0.03 | 0.0026515 | -0.015866
0.04 | 0.0037001 | -0.013021
0.05 | 0.0048665 | -0.010211
0.06 | 0.00621 | -0.00697
0.07 | 0.007642 | -0.0032756
0.08 | 0.009265 | 0.0011276
0.09 | 0.011036 | 0.006577
0.1 | 0.013343 | 0.013178
0.11 | 0.015654 | 0.021773
0.12 | 0.018265 | 0.032628
0.13 | 0.021425 | 0.046601
0.14 | 0.02504 | 0.06362
0.15 | 0.028852 | 0.08573
0.16 | 0.033225 | 0.11381
0.17 | 0.038302 | 0.14944
0.18 | 0.044275 | 0.19374
0.19 | 0.050945 | 0.24768
0.2 | 0.05748 | 0.31566
0.21 | 0.06622 | 0.39886
0.22 | 0.07553 | 0.50183
0.23 | 0.08663 | 0.6213
0.24 | 0.09911 | 0.7708
0.25 | 0.11395 | 0.9584
0.26 | 0.12999 | 1.1807
0.27 | 0.14739 | 1.4539
0.28 | 0.16751 | 1.7799
0.29 | 0.19126 | 2.1751
0.3 | 0.21805 | 2.6573
0.31 | 0.24716 | 3.2187
0.32 | 0.27935 | 3.9109
0.33 | 0.31911 | 4.7408
0.34 | 0.3627 | 5.716
0.35 | 0.41177 | 6.898
0.36 | 0.46766 | 8.343
0.37 | 0.53066 | 10.072
0.38 | 0.5962 | 12.152
0.39 | 0.6826 | 14.618
0.4 | 0.7771 | 17.611
0.41 | 0.894 | 21.207
0.42 | 1.0245 | 25.581
0.43 | 1.1827 | 30.839
0.44 | 1.3639 | 37.143
0.45 | 1.5811 | 44.742
0.46 | 1.8482 | 53.883
0.47 | 2.1473 | 64.72
0.48 | 2.5285 | 78.04
0.49 | 2.9782 | 93.64
0.5 | 3.5154 | 112.7