## Diode Characteristic (uA-mm)
VGS (V) | VDS = 0.000 V | VDS = 0.500 V
-1.25 | -3.1671 | -8.654
-1.24 | -3.0555 | -8.333
-1.23 | -2.9554 | -8.087
-1.22 | -2.8461 | -7.818
-1.21 | -2.7474 | -7.593
-1.2 | -2.6529 | -7.326
-1.19 | -2.5447 | -7.111
-1.18 | -2.4573 | -6.944
-1.17 | -2.3685 | -6.697
-1.16 | -2.2784 | -6.474
-1.15 | -2.2123 | -6.286
-1.14 | -2.1233 | -6.056
-1.13 | -2.044 | -5.886
-1.12 | -1.9699 | -5.685
-1.11 | -1.8976 | -5.471
-1.1 | -1.8245 | -5.309
-1.09 | -1.7524 | -5.118
-1.08 | -1.6886 | -4.9095
-1.07 | -1.6328 | -4.7898
-1.06 | -1.5731 | -4.6129
-1.05 | -1.5204 | -4.441
-1.04 | -1.4638 | -4.3098
-1.03 | -1.4044 | -4.1598
-1.02 | -1.3533 | -4.0289
-1.01 | -1.3028 | -3.8904
-1 | -1.2504 | -3.7562
-0.99 | -1.2074 | -3.6299
-0.98 | -1.1588 | -3.5164
-0.97 | -1.1119 | -3.3944
-0.96 | -1.0757 | -3.2825
-0.95 | -1.0329 | -3.1656
-0.94 | -0.9893 | -3.0599
-0.93 | -0.9531 | -2.9484
-0.92 | -0.9124 | -2.8569
-0.91 | -0.8739 | -2.7587
-0.9 | -0.8426 | -2.6642
-0.89 | -0.8124 | -2.5609
-0.88 | -0.7816 | -2.4752
-0.87 | -0.7482 | -2.3908
-0.86 | -0.7199 | -2.3018
-0.85 | -0.6895 | -2.2233
-0.84 | -0.6575 | -2.1517
-0.83 | -0.6329 | -2.082
-0.82 | -0.6111 | -1.9974
-0.81 | -0.5849 | -1.9153
-0.8 | -0.5585 | -1.8484
-0.79 | -0.5353 | -1.7848
-0.78 | -0.5141 | -1.7291
-0.77 | -0.49449 | -1.6484
-0.76 | -0.47382 | -1.584
-0.75 | -0.45154 | -1.5356
-0.74 | -0.43318 | -1.4759
-0.73 | -0.41445 | -1.4268
-0.72 | -0.3956 | -1.3653
-0.71 | -0.37782 | -1.3162
-0.7 | -0.36019 | -1.2671
-0.69 | -0.34737 | -1.2218
-0.68 | -0.33211 | -1.168
-0.67 | -0.31609 | -1.1257
-0.66 | -0.29973 | -1.0805
-0.65 | -0.28708 | -1.0418
-0.64 | -0.27546 | -1.0005
-0.63 | -0.26159 | -0.967
-0.62 | -0.24952 | -0.9299
-0.61 | -0.23757 | -0.8954
-0.6 | -0.22521 | -0.8593
-0.59 | -0.2152 | -0.8232
-0.58 | -0.20444 | -0.7926
-0.57 | -0.19397 | -0.7615
-0.56 | -0.18449 | -0.7306
-0.55 | -0.17544 | -0.7011
-0.54 | -0.1678 | -0.6755
-0.53 | -0.15892 | -0.6462
-0.52 | -0.14993 | -0.6191
-0.51 | -0.14261 | -0.5971
-0.5 | -0.13491 | -0.5683
-0.49 | -0.12776 | -0.5484
-0.48 | -0.12087 | -0.526
-0.47 | -0.11431 | -0.5022
-0.46 | -0.10818 | -0.4843
-0.45 | -0.10247 | -0.46601
-0.44 | -0.09717 | -0.44799
-0.43 | -0.091 | -0.42815
-0.42 | -0.0859 | -0.41105
-0.41 | -0.08122 | -0.39425
-0.4 | -0.07655 | -0.37613
-0.39 | -0.07236 | -0.36027
-0.38 | -0.0679 | -0.34179
-0.37 | -0.06357 | -0.32655
-0.36 | -0.0597 | -0.31197
-0.35 | -0.05616 | -0.29944
-0.34 | -0.05264 | -0.28433
-0.33 | -0.049417 | -0.27206
-0.32 | -0.046646 | -0.25842
-0.31 | -0.043514 | -0.24593
-0.3 | -0.040375 | -0.23299
-0.29 | -0.03775 | -0.22258
-0.28 | -0.035324 | -0.20892
-0.27 | -0.032901 | -0.19819
-0.26 | -0.03063 | -0.18655
-0.25 | -0.028373 | -0.17543
-0.24 | -0.026262 | -0.16635
-0.23 | -0.024354 | -0.15673
-0.22 | -0.022581 | -0.14681
-0.21 | -0.020726 | -0.13704
-0.2 | -0.019179 | -0.12833
-0.19 | -0.017667 | -0.11951
-0.18 | -0.016285 | -0.11141
-0.17 | -0.014773 | -0.10363
-0.16 | -0.013583 | -0.09591
-0.15 | -0.012394 | -0.08904
-0.14 | -0.01133 | -0.0828
-0.13 | -0.010152 | -0.07591
-0.12 | -0.009224 | -0.06987
-0.11 | -0.008282 | -0.06438
-0.1 | -0.007442 | -0.05905
-0.09 | -0.006537 | -0.05408
-0.08 | -0.005804 | -0.048896
-0.07 | -0.005051 | -0.045039
-0.06 | -0.0042992 | -0.040396
-0.05 | -0.0035646 | -0.036907
-0.04 | -0.0029067 | -0.033448
-0.03 | -0.0021828 | -0.030215
-0.02 | -0.0015101 | -0.027403
-0.01 | -0.0007519 | -0.024762
0 | 5e-07 | -0.021885
0.01 | 0.0007833 | -0.019497
0.02 | 0.0016487 | -0.016941
0.03 | 0.0026179 | -0.014381
0.04 | 0.0036339 | -0.011849
0.05 | 0.004806 | -0.009088
0.06 | 0.006063 | -0.006125
0.07 | 0.007502 | -0.0023125
0.08 | 0.009301 | 0.0018982
0.09 | 0.011049 | 0.007205
0.1 | 0.01315 | 0.013707
0.11 | 0.015414 | 0.022234
0.12 | 0.018295 | 0.033139
0.13 | 0.021229 | 0.04675
0.14 | 0.02462 | 0.06387
0.15 | 0.028313 | 0.08636
0.16 | 0.033064 | 0.11448
0.17 | 0.037959 | 0.1498
0.18 | 0.04366 | 0.19356
0.19 | 0.049907 | 0.24739
0.2 | 0.05707 | 0.31588
0.21 | 0.06626 | 0.39987
0.22 | 0.07599 | 0.50086
0.23 | 0.08659 | 0.6181
0.24 | 0.09903 | 0.771
0.25 | 0.11277 | 0.9548
0.26 | 0.12933 | 1.1782
0.27 | 0.14722 | 1.4484
0.28 | 0.16646 | 1.7666
0.29 | 0.18989 | 2.1608
0.3 | 0.21616 | 2.6345
0.31 | 0.24583 | 3.1996
0.32 | 0.27919 | 3.8884
0.33 | 0.31691 | 4.7037
0.34 | 0.36106 | 5.6934
0.35 | 0.40954 | 6.816
0.36 | 0.4645 | 8.242
0.37 | 0.52729 | 9.965
0.38 | 0.5881 | 11.999
0.39 | 0.6746 | 14.47
0.4 | 0.7708 | 17.448
0.41 | 0.8828 | 21.039
0.42 | 1.0155 | 25.348
0.43 | 1.172 | 30.545
0.44 | 1.3548 | 36.788
0.45 | 1.5674 | 44.264
0.46 | 1.8309 | 53.452
0.47 | 2.1426 | 64.15
0.48 | 2.5005 | 77.2
0.49 | 2.9683 | 92.95
0.5 | 3.5005 | 111.73