## Diode Characteristic (uA-mm)
VGS (V) | VDS = 0.000 V | VDS = 0.500 V
-1.25 | -3.0864 | -8.459
-1.24 | -2.9743 | -8.199
-1.23 | -2.8624 | -7.919
-1.22 | -2.7653 | -7.717
-1.21 | -2.6934 | -7.469
-1.2 | -2.5815 | -7.233
-1.19 | -2.487 | -6.991
-1.18 | -2.3903 | -6.777
-1.17 | -2.3062 | -6.564
-1.16 | -2.2311 | -6.35
-1.15 | -2.1552 | -6.139
-1.14 | -2.0665 | -5.977
-1.13 | -1.9906 | -5.762
-1.12 | -1.9217 | -5.569
-1.11 | -1.8474 | -5.418
-1.1 | -1.7825 | -5.216
-1.09 | -1.7242 | -5.048
-1.08 | -1.6588 | -4.884
-1.07 | -1.598 | -4.7067
-1.06 | -1.5389 | -4.5856
-1.05 | -1.4757 | -4.4171
-1.04 | -1.4242 | -4.2611
-1.03 | -1.3674 | -4.132
-1.02 | -1.3178 | -3.9882
-1.01 | -1.2732 | -3.8568
-1 | -1.2244 | -3.7188
-0.99 | -1.1797 | -3.6169
-0.98 | -1.132 | -3.4855
-0.97 | -1.0887 | -3.3645
-0.96 | -1.0464 | -3.2574
-0.95 | -1.0108 | -3.1339
-0.94 | -0.9707 | -3.0306
-0.93 | -0.9303 | -2.928
-0.92 | -0.8931 | -2.8177
-0.91 | -0.8584 | -2.7176
-0.9 | -0.8237 | -2.6286
-0.89 | -0.7921 | -2.5418
-0.88 | -0.7594 | -2.4558
-0.87 | -0.7265 | -2.3609
-0.86 | -0.6951 | -2.2993
-0.85 | -0.673 | -2.2094
-0.84 | -0.6486 | -2.1305
-0.83 | -0.6157 | -2.0524
-0.82 | -0.5913 | -1.9775
-0.81 | -0.5673 | -1.9142
-0.8 | -0.5476 | -1.843
-0.79 | -0.5246 | -1.7789
-0.78 | -0.5002 | -1.7187
-0.77 | -0.47888 | -1.654
-0.76 | -0.45955 | -1.5908
-0.75 | -0.4385 | -1.5405
-0.74 | -0.42259 | -1.4803
-0.73 | -0.4034 | -1.4182
-0.72 | -0.38646 | -1.371
-0.71 | -0.37093 | -1.3245
-0.7 | -0.35272 | -1.2747
-0.69 | -0.33679 | -1.225
-0.68 | -0.3201 | -1.1766
-0.67 | -0.30581 | -1.1306
-0.66 | -0.29357 | -1.0853
-0.65 | -0.28068 | -1.047
-0.64 | -0.26824 | -1.0064
-0.63 | -0.25429 | -0.9671
-0.62 | -0.24227 | -0.9301
-0.61 | -0.23106 | -0.8934
-0.6 | -0.22033 | -0.864
-0.59 | -0.21021 | -0.83
-0.58 | -0.19934 | -0.7923
-0.57 | -0.18917 | -0.7705
-0.56 | -0.18069 | -0.7339
-0.55 | -0.17153 | -0.7076
-0.54 | -0.16372 | -0.678
-0.53 | -0.15487 | -0.6494
-0.52 | -0.14799 | -0.625
-0.51 | -0.14 | -0.5983
-0.5 | -0.13224 | -0.5774
-0.49 | -0.12555 | -0.5554
-0.48 | -0.11835 | -0.5292
-0.47 | -0.11256 | -0.5116
-0.46 | -0.10619 | -0.49219
-0.45 | -0.10011 | -0.47243
-0.44 | -0.09492 | -0.45527
-0.43 | -0.08965 | -0.43402
-0.42 | -0.08454 | -0.41558
-0.41 | -0.08034 | -0.39853
-0.4 | -0.07503 | -0.3823
-0.39 | -0.0706 | -0.36278
-0.38 | -0.06689 | -0.34849
-0.37 | -0.06272 | -0.33229
-0.36 | -0.05875 | -0.31927
-0.35 | -0.05505 | -0.30229
-0.34 | -0.05194 | -0.28861
-0.33 | -0.048959 | -0.27628
-0.32 | -0.045722 | -0.26358
-0.31 | -0.042975 | -0.24827
-0.3 | -0.03994 | -0.23644
-0.29 | -0.037364 | -0.22423
-0.28 | -0.035017 | -0.21186
-0.27 | -0.032577 | -0.20058
-0.26 | -0.030191 | -0.18942
-0.25 | -0.028099 | -0.17933
-0.24 | -0.026119 | -0.16888
-0.23 | -0.024238 | -0.15937
-0.22 | -0.022344 | -0.14803
-0.21 | -0.020748 | -0.13847
-0.2 | -0.019176 | -0.13046
-0.19 | -0.017649 | -0.12153
-0.18 | -0.016063 | -0.11242
-0.17 | -0.014855 | -0.10472
-0.16 | -0.01359 | -0.09699
-0.15 | -0.012444 | -0.09022
-0.14 | -0.011265 | -0.08244
-0.13 | -0.010254 | -0.07605
-0.12 | -0.009262 | -0.07015
-0.11 | -0.008365 | -0.06415
-0.1 | -0.007454 | -0.059
-0.09 | -0.006611 | -0.05374
-0.08 | -0.00584 | -0.05002
-0.07 | -0.005087 | -0.045386
-0.06 | -0.0043104 | -0.041751
-0.05 | -0.0036412 | -0.037856
-0.04 | -0.0029235 | -0.034046
-0.03 | -0.0022327 | -0.031374
-0.02 | -0.0015372 | -0.028054
-0.01 | -0.0007938 | -0.025222
0 | -5.9e-06 | -0.022363
0.01 | 0.0007892 | -0.019834
0.02 | 0.0016965 | -0.017282
0.03 | 0.0026268 | -0.014686
0.04 | 0.0037475 | -0.012136
0.05 | 0.0048745 | -0.009442
0.06 | 0.006081 | -0.006192
0.07 | 0.007732 | -0.0025486
0.08 | 0.009339 | 0.0017554
0.09 | 0.011219 | 0.007112
0.1 | 0.013197 | 0.013848
0.11 | 0.015817 | 0.022355
0.12 | 0.01841 | 0.03343
0.13 | 0.021462 | 0.047063
0.14 | 0.024835 | 0.06444
0.15 | 0.029072 | 0.08722
0.16 | 0.03345 | 0.11575
0.17 | 0.038445 | 0.15111
0.18 | 0.043998 | 0.19511
0.19 | 0.05085 | 0.25004
0.2 | 0.05713 | 0.31761
0.21 | 0.06532 | 0.40255
0.22 | 0.07558 | 0.50344
0.23 | 0.08637 | 0.6221
0.24 | 0.09818 | 0.7748
0.25 | 0.11189 | 0.9575
0.26 | 0.12819 | 1.1835
0.27 | 0.14657 | 1.4505
0.28 | 0.16636 | 1.7718
0.29 | 0.18848 | 2.1616
0.3 | 0.21474 | 2.6372
0.31 | 0.24316 | 3.2027
0.32 | 0.27756 | 3.8714
0.33 | 0.3155 | 4.6949
0.34 | 0.35667 | 5.6684
0.35 | 0.4054 | 6.779
0.36 | 0.4596 | 8.2
0.37 | 0.52274 | 9.904
0.38 | 0.588 | 11.939
0.39 | 0.6697 | 14.344
0.4 | 0.7688 | 17.269
0.41 | 0.8824 | 20.797
0.42 | 1.0158 | 25.025
0.43 | 1.1686 | 30.165
0.44 | 1.3463 | 36.318
0.45 | 1.5633 | 43.698
0.46 | 1.814 | 52.647
0.47 | 2.1224 | 63.15
0.48 | 2.4857 | 75.96
0.49 | 2.9304 | 91.25
0.5 | 3.4669 | 109.61