## Diode Characteristic (uA-mm)
VGS (V) | VDS = 0.000 V | VDS = 0.500 V
-1.25 | -3.1488 | -8.499
-1.24 | -3.0392 | -8.268
-1.23 | -2.9289 | -7.982
-1.22 | -2.8315 | -7.754
-1.21 | -2.7174 | -7.499
-1.2 | -2.6301 | -7.272
-1.19 | -2.5479 | -7.094
-1.18 | -2.4449 | -6.824
-1.17 | -2.3611 | -6.623
-1.16 | -2.2675 | -6.415
-1.15 | -2.1827 | -6.189
-1.14 | -2.0977 | -5.977
-1.13 | -2.0285 | -5.792
-1.12 | -1.9544 | -5.605
-1.11 | -1.8821 | -5.436
-1.1 | -1.8236 | -5.24
-1.09 | -1.7527 | -5.092
-1.08 | -1.6927 | -4.9013
-1.07 | -1.6259 | -4.7352
-1.06 | -1.5603 | -4.5925
-1.05 | -1.4994 | -4.4584
-1.04 | -1.4476 | -4.3013
-1.03 | -1.3948 | -4.1469
-1.02 | -1.3397 | -4.0106
-1.01 | -1.2879 | -3.8939
-1 | -1.2407 | -3.7547
-0.99 | -1.2008 | -3.645
-0.98 | -1.1543 | -3.495
-0.97 | -1.1078 | -3.4073
-0.96 | -1.0625 | -3.2896
-0.95 | -1.0251 | -3.1811
-0.94 | -0.9845 | -3.056
-0.93 | -0.952 | -2.968
-0.92 | -0.9063 | -2.8473
-0.91 | -0.8691 | -2.7603
-0.9 | -0.8309 | -2.6559
-0.89 | -0.8024 | -2.5775
-0.88 | -0.7758 | -2.4858
-0.87 | -0.7432 | -2.3866
-0.86 | -0.7121 | -2.3076
-0.85 | -0.6798 | -2.2269
-0.84 | -0.6535 | -2.1371
-0.83 | -0.6282 | -2.0648
-0.82 | -0.6016 | -2.0045
-0.81 | -0.5771 | -1.9257
-0.8 | -0.554 | -1.8588
-0.79 | -0.5305 | -1.788
-0.78 | -0.5067 | -1.7323
-0.77 | -0.49097 | -1.669
-0.76 | -0.46911 | -1.6159
-0.75 | -0.4482 | -1.5528
-0.74 | -0.43053 | -1.5044
-0.73 | -0.4109 | -1.4349
-0.72 | -0.39125 | -1.386
-0.71 | -0.37598 | -1.3409
-0.7 | -0.35958 | -1.2902
-0.69 | -0.34277 | -1.2487
-0.68 | -0.32639 | -1.1964
-0.67 | -0.31345 | -1.1501
-0.66 | -0.29939 | -1.1008
-0.65 | -0.2855 | -1.0634
-0.64 | -0.27171 | -1.0286
-0.63 | -0.25996 | -0.9792
-0.62 | -0.24641 | -0.9482
-0.61 | -0.23381 | -0.9144
-0.6 | -0.22325 | -0.8759
-0.59 | -0.213 | -0.8438
-0.58 | -0.20264 | -0.8066
-0.57 | -0.19329 | -0.7739
-0.56 | -0.18253 | -0.7467
-0.55 | -0.17391 | -0.7185
-0.54 | -0.16535 | -0.6962
-0.53 | -0.15786 | -0.6643
-0.52 | -0.14931 | -0.639
-0.51 | -0.14196 | -0.6127
-0.5 | -0.13441 | -0.5903
-0.49 | -0.12798 | -0.5601
-0.48 | -0.12042 | -0.5372
-0.47 | -0.11432 | -0.5178
-0.46 | -0.10808 | -0.50237
-0.45 | -0.1022 | -0.48179
-0.44 | -0.09708 | -0.46086
-0.43 | -0.0914 | -0.44069
-0.42 | -0.0858 | -0.42294
-0.41 | -0.08134 | -0.40477
-0.4 | -0.07691 | -0.39047
-0.39 | -0.07285 | -0.37497
-0.38 | -0.06837 | -0.35678
-0.37 | -0.06401 | -0.34397
-0.36 | -0.05994 | -0.32373
-0.35 | -0.05695 | -0.31157
-0.34 | -0.05322 | -0.29685
-0.33 | -0.050247 | -0.28117
-0.32 | -0.046915 | -0.27014
-0.31 | -0.044086 | -0.25912
-0.3 | -0.041622 | -0.24395
-0.29 | -0.038374 | -0.23125
-0.28 | -0.035877 | -0.21916
-0.27 | -0.033471 | -0.20752
-0.26 | -0.031248 | -0.19652
-0.25 | -0.02883 | -0.18497
-0.24 | -0.026818 | -0.17365
-0.23 | -0.025005 | -0.16204
-0.22 | -0.023178 | -0.15301
-0.21 | -0.021271 | -0.14368
-0.2 | -0.019615 | -0.13401
-0.19 | -0.01822 | -0.12501
-0.18 | -0.016808 | -0.11566
-0.17 | -0.015253 | -0.10846
-0.16 | -0.013969 | -0.10107
-0.15 | -0.012724 | -0.09199
-0.14 | -0.011617 | -0.08558
-0.13 | -0.010403 | -0.07872
-0.12 | -0.009471 | -0.0722
-0.11 | -0.008559 | -0.06587
-0.1 | -0.007653 | -0.06058
-0.09 | -0.006751 | -0.05511
-0.08 | -0.005996 | -0.05047
-0.07 | -0.005215 | -0.046644
-0.06 | -0.0044957 | -0.041345
-0.05 | -0.0037318 | -0.038233
-0.04 | -0.0030413 | -0.034884
-0.03 | -0.0022765 | -0.031387
-0.02 | -0.0015806 | -0.027792
-0.01 | -0.0007824 | -0.025044
0 | 1.84e-05 | -0.022528
0.01 | 0.0008106 | -0.019546
0.02 | 0.0017358 | -0.017249
0.03 | 0.0027108 | -0.014565
0.04 | 0.00379 | -0.012055
0.05 | 0.0049764 | -0.009268
0.06 | 0.006258 | -0.006252
0.07 | 0.007743 | -0.002604
0.08 | 0.009577 | 0.001798
0.09 | 0.011436 | 0.007204
0.1 | 0.013488 | 0.013969
0.11 | 0.015874 | 0.022523
0.12 | 0.018889 | 0.033548
0.13 | 0.021847 | 0.047501
0.14 | 0.025344 | 0.06458
0.15 | 0.029144 | 0.08706
0.16 | 0.033887 | 0.11595
0.17 | 0.038978 | 0.15189
0.18 | 0.044567 | 0.19601
0.19 | 0.05118 | 0.25142
0.2 | 0.05865 | 0.3185
0.21 | 0.06696 | 0.40395
0.22 | 0.07649 | 0.50618
0.23 | 0.08768 | 0.6234
0.24 | 0.10004 | 0.7772
0.25 | 0.1146 | 0.9604
0.26 | 0.12969 | 1.1822
0.27 | 0.14765 | 1.4541
0.28 | 0.16815 | 1.7766
0.29 | 0.19148 | 2.1673
0.3 | 0.21853 | 2.6369
0.31 | 0.24677 | 3.2043
0.32 | 0.28149 | 3.8742
0.33 | 0.3179 | 4.6883
0.34 | 0.36343 | 5.6756
0.35 | 0.41289 | 6.794
0.36 | 0.46891 | 8.189
0.37 | 0.53286 | 9.904
0.38 | 0.5966 | 11.947
0.39 | 0.6832 | 14.391
0.4 | 0.7771 | 17.311
0.41 | 0.8949 | 20.844
0.42 | 1.026 | 25.116
0.43 | 1.1807 | 30.254
0.44 | 1.3638 | 36.376
0.45 | 1.5738 | 43.823
0.46 | 1.8424 | 52.84
0.47 | 2.1469 | 63.33
0.48 | 2.5179 | 76.26
0.49 | 2.9594 | 91.61
0.5 | 3.5008 | 110.25