## Diode Characteristic (uA-mm)
VGS (V) | VDS = 0.000 V | VDS = 0.500 V
-1.25 | -3.2235 | -8.908
-1.24 | -3.1069 | -8.573
-1.23 | -2.9861 | -8.318
-1.22 | -2.8761 | -8.079
-1.21 | -2.7678 | -7.885
-1.2 | -2.6759 | -7.582
-1.19 | -2.5844 | -7.371
-1.18 | -2.4868 | -7.114
-1.17 | -2.3999 | -6.88
-1.16 | -2.3133 | -6.666
-1.15 | -2.2292 | -6.483
-1.14 | -2.1511 | -6.303
-1.13 | -2.0755 | -6.072
-1.12 | -1.997 | -5.88
-1.11 | -1.9211 | -5.643
-1.1 | -1.8553 | -5.459
-1.09 | -1.7827 | -5.292
-1.08 | -1.7264 | -5.135
-1.07 | -1.6611 | -4.9639
-1.06 | -1.6067 | -4.8183
-1.05 | -1.5436 | -4.6458
-1.04 | -1.4828 | -4.4958
-1.03 | -1.4321 | -4.3666
-1.02 | -1.3753 | -4.2167
-1.01 | -1.3263 | -4.0533
-1 | -1.2705 | -3.9417
-0.99 | -1.2218 | -3.7872
-0.98 | -1.1772 | -3.6558
-0.97 | -1.1308 | -3.5409
-0.96 | -1.0854 | -3.4396
-0.95 | -1.0504 | -3.3085
-0.94 | -1.005 | -3.202
-0.93 | -0.9653 | -3.0958
-0.92 | -0.9295 | -2.9915
-0.91 | -0.892 | -2.8852
-0.9 | -0.8583 | -2.7913
-0.89 | -0.8252 | -2.6868
-0.88 | -0.7943 | -2.6013
-0.87 | -0.7575 | -2.5163
-0.86 | -0.732 | -2.4199
-0.85 | -0.7017 | -2.3346
-0.84 | -0.6659 | -2.2425
-0.83 | -0.6454 | -2.1765
-0.82 | -0.6147 | -2.0871
-0.81 | -0.5894 | -2.0151
-0.8 | -0.5657 | -1.9498
-0.79 | -0.5419 | -1.879
-0.78 | -0.5185 | -1.8162
-0.77 | -0.49688 | -1.7428
-0.76 | -0.4771 | -1.6778
-0.75 | -0.45637 | -1.6158
-0.74 | -0.43671 | -1.5596
-0.73 | -0.41981 | -1.4894
-0.72 | -0.40172 | -1.4461
-0.71 | -0.38168 | -1.387
-0.7 | -0.36384 | -1.345
-0.69 | -0.34983 | -1.2968
-0.68 | -0.33317 | -1.2488
-0.67 | -0.31727 | -1.2005
-0.66 | -0.30209 | -1.1585
-0.65 | -0.28874 | -1.1101
-0.64 | -0.27792 | -1.0671
-0.63 | -0.26437 | -1.032
-0.62 | -0.25256 | -0.9892
-0.61 | -0.23879 | -0.9537
-0.6 | -0.2295 | -0.9133
-0.59 | -0.21776 | -0.8819
-0.58 | -0.20761 | -0.8444
-0.57 | -0.1976 | -0.8123
-0.56 | -0.18688 | -0.7769
-0.55 | -0.17805 | -0.7513
-0.54 | -0.16884 | -0.7245
-0.53 | -0.16002 | -0.6963
-0.52 | -0.15105 | -0.6659
-0.51 | -0.1429 | -0.6403
-0.5 | -0.13508 | -0.614
-0.49 | -0.12887 | -0.5922
-0.48 | -0.12197 | -0.567
-0.47 | -0.11538 | -0.5437
-0.46 | -0.10915 | -0.5197
-0.45 | -0.1034 | -0.49726
-0.44 | -0.0978 | -0.48043
-0.43 | -0.09224 | -0.45928
-0.42 | -0.08667 | -0.43717
-0.41 | -0.08201 | -0.41837
-0.4 | -0.07721 | -0.40078
-0.39 | -0.07298 | -0.38496
-0.38 | -0.06871 | -0.36993
-0.37 | -0.06472 | -0.35488
-0.36 | -0.06035 | -0.34017
-0.35 | -0.05654 | -0.32256
-0.34 | -0.05326 | -0.30754
-0.33 | -0.05032 | -0.29203
-0.32 | -0.046984 | -0.27832
-0.31 | -0.043981 | -0.26616
-0.3 | -0.041236 | -0.25166
-0.29 | -0.038334 | -0.23892
-0.28 | -0.035718 | -0.22746
-0.27 | -0.033166 | -0.21539
-0.26 | -0.031109 | -0.20362
-0.25 | -0.028564 | -0.19077
-0.24 | -0.026571 | -0.18027
-0.23 | -0.02452 | -0.16846
-0.22 | -0.022798 | -0.15985
-0.21 | -0.021056 | -0.14991
-0.2 | -0.019449 | -0.13916
-0.19 | -0.017996 | -0.13007
-0.18 | -0.016552 | -0.12025
-0.17 | -0.01506 | -0.11261
-0.16 | -0.013817 | -0.1028
-0.15 | -0.01258 | -0.0965
-0.14 | -0.011536 | -0.08952
-0.13 | -0.010374 | -0.08285
-0.12 | -0.009425 | -0.07575
-0.11 | -0.008457 | -0.0705
-0.1 | -0.00766 | -0.06431
-0.09 | -0.006649 | -0.05928
-0.08 | -0.00591 | -0.05389
-0.07 | -0.00514 | -0.049
-0.06 | -0.0044179 | -0.044158
-0.05 | -0.0036663 | -0.040426
-0.04 | -0.0029894 | -0.036655
-0.03 | -0.0022425 | -0.033149
-0.02 | -0.0015521 | -0.029768
-0.01 | -0.0007577 | -0.026835
0 | -2.26e-05 | -0.023776
0.01 | 0.0008042 | -0.020791
0.02 | 0.0016637 | -0.018352
0.03 | 0.0026778 | -0.015451
0.04 | 0.0037185 | -0.012857
0.05 | 0.0049387 | -0.009958
0.06 | 0.006223 | -0.006795
0.07 | 0.007691 | -0.0030286
0.08 | 0.00953 | 0.0013405
0.09 | 0.011375 | 0.006841
0.1 | 0.013449 | 0.013523
0.11 | 0.015813 | 0.022074
0.12 | 0.018803 | 0.033265
0.13 | 0.021773 | 0.047324
0.14 | 0.025228 | 0.06479
0.15 | 0.029023 | 0.0875
0.16 | 0.033926 | 0.11656
0.17 | 0.038717 | 0.15269
0.18 | 0.044603 | 0.19658
0.19 | 0.050977 | 0.2521
0.2 | 0.05742 | 0.31976
0.21 | 0.06663 | 0.40574
0.22 | 0.07622 | 0.5094
0.23 | 0.08683 | 0.6269
0.24 | 0.09946 | 0.7816
0.25 | 0.11381 | 0.9675
0.26 | 0.1299 | 1.1912
0.27 | 0.14802 | 1.4591
0.28 | 0.16784 | 1.7871
0.29 | 0.19068 | 2.1802
0.3 | 0.2176 | 2.6534
0.31 | 0.24778 | 3.2266
0.32 | 0.28101 | 3.9087
0.33 | 0.31896 | 4.7224
0.34 | 0.36233 | 5.69
0.35 | 0.41088 | 6.886
0.36 | 0.46791 | 8.298
0.37 | 0.53227 | 10.028
0.38 | 0.5942 | 12.041
0.39 | 0.681 | 14.517
0.4 | 0.7744 | 17.472
0.41 | 0.8921 | 20.989
0.42 | 1.0228 | 25.334
0.43 | 1.1771 | 30.508
0.44 | 1.3596 | 36.738
0.45 | 1.5747 | 44.144
0.46 | 1.8376 | 53.32
0.47 | 2.1431 | 64.12
0.48 | 2.506 | 76.87
0.49 | 2.9611 | 92.55
0.5 | 3.4958 | 111.15