## Diode Characteristic (uA-mm)
VGS (V) | VDS = 0.000 V | VDS = 0.500 V
-1.25 | -3.5291 | -9.821
-1.24 | -3.3993 | -9.478
-1.23 | -3.2831 | -9.213
-1.22 | -3.16 | -8.893
-1.21 | -3.0432 | -8.623
-1.2 | -2.9401 | -8.364
-1.19 | -2.831 | -8.102
-1.18 | -2.723 | -7.826
-1.17 | -2.6189 | -7.574
-1.16 | -2.5341 | -7.325
-1.15 | -2.4388 | -7.091
-1.14 | -2.3512 | -6.85
-1.13 | -2.2691 | -6.667
-1.12 | -2.189 | -6.432
-1.11 | -2.102 | -6.203
-1.1 | -2.0269 | -6.026
-1.09 | -1.9521 | -5.796
-1.08 | -1.8807 | -5.602
-1.07 | -1.8134 | -5.415
-1.06 | -1.7338 | -5.276
-1.05 | -1.6761 | -5.093
-1.04 | -1.6071 | -4.9258
-1.03 | -1.5489 | -4.7505
-1.02 | -1.4902 | -4.6064
-1.01 | -1.4309 | -4.4472
-1 | -1.3787 | -4.3085
-0.99 | -1.3217 | -4.1555
-0.98 | -1.2674 | -4.0318
-0.97 | -1.2187 | -3.8796
-0.96 | -1.1776 | -3.7474
-0.95 | -1.1345 | -3.6233
-0.94 | -1.0847 | -3.4864
-0.93 | -1.0423 | -3.3588
-0.92 | -1.0049 | -3.2417
-0.91 | -0.9643 | -3.1153
-0.9 | -0.9281 | -3.0293
-0.89 | -0.8888 | -2.9358
-0.88 | -0.8517 | -2.8097
-0.87 | -0.8221 | -2.713
-0.86 | -0.7867 | -2.6383
-0.85 | -0.7548 | -2.5312
-0.84 | -0.7234 | -2.4437
-0.83 | -0.6941 | -2.3609
-0.82 | -0.6614 | -2.27
-0.81 | -0.6362 | -2.1919
-0.8 | -0.6116 | -2.1044
-0.79 | -0.5843 | -2.0285
-0.78 | -0.5598 | -1.9665
-0.77 | -0.5345 | -1.8877
-0.76 | -0.51 | -1.8265
-0.75 | -0.49154 | -1.7563
-0.74 | -0.4712 | -1.6894
-0.73 | -0.44953 | -1.623
-0.72 | -0.43122 | -1.5654
-0.71 | -0.41019 | -1.5028
-0.7 | -0.39239 | -1.4452
-0.69 | -0.37458 | -1.3859
-0.68 | -0.35797 | -1.3415
-0.67 | -0.34209 | -1.2939
-0.66 | -0.3248 | -1.2405
-0.65 | -0.31035 | -1.1959
-0.64 | -0.29789 | -1.1522
-0.63 | -0.28402 | -1.1055
-0.62 | -0.26939 | -1.0638
-0.61 | -0.25663 | -1.0228
-0.6 | -0.24491 | -0.9761
-0.59 | -0.2338 | -0.9393
-0.58 | -0.22172 | -0.9057
-0.57 | -0.21015 | -0.8649
-0.56 | -0.19956 | -0.8317
-0.55 | -0.18891 | -0.8033
-0.54 | -0.17975 | -0.7765
-0.53 | -0.16999 | -0.7428
-0.52 | -0.16104 | -0.7137
-0.51 | -0.15261 | -0.6867
-0.5 | -0.14424 | -0.6553
-0.49 | -0.13718 | -0.6266
-0.48 | -0.12923 | -0.6036
-0.47 | -0.12251 | -0.5805
-0.46 | -0.11563 | -0.5564
-0.45 | -0.11008 | -0.5303
-0.44 | -0.10363 | -0.5131
-0.43 | -0.09766 | -0.49099
-0.42 | -0.09164 | -0.46826
-0.41 | -0.08737 | -0.45233
-0.4 | -0.08184 | -0.43152
-0.39 | -0.07672 | -0.41125
-0.38 | -0.07214 | -0.39236
-0.37 | -0.06821 | -0.3767
-0.36 | -0.06417 | -0.3588
-0.35 | -0.05986 | -0.34369
-0.34 | -0.05574 | -0.32719
-0.33 | -0.0523 | -0.31195
-0.32 | -0.049432 | -0.29679
-0.31 | -0.04628 | -0.28135
-0.3 | -0.043041 | -0.26771
-0.29 | -0.040176 | -0.25372
-0.28 | -0.037373 | -0.238
-0.27 | -0.035007 | -0.2276
-0.26 | -0.032441 | -0.21481
-0.25 | -0.030099 | -0.20246
-0.24 | -0.028095 | -0.19046
-0.23 | -0.025796 | -0.18002
-0.22 | -0.024007 | -0.17012
-0.21 | -0.021994 | -0.16
-0.2 | -0.020253 | -0.14852
-0.19 | -0.018732 | -0.13867
-0.18 | -0.017159 | -0.1293
-0.17 | -0.015641 | -0.12101
-0.16 | -0.014349 | -0.1116
-0.15 | -0.013163 | -0.10357
-0.14 | -0.011972 | -0.09483
-0.13 | -0.010719 | -0.08822
-0.12 | -0.009691 | -0.08116
-0.11 | -0.00872 | -0.07387
-0.1 | -0.007852 | -0.06841
-0.09 | -0.00689 | -0.06226
-0.08 | -0.006097 | -0.05735
-0.07 | -0.005302 | -0.05212
-0.06 | -0.0045524 | -0.047332
-0.05 | -0.0037546 | -0.043405
-0.04 | -0.0030598 | -0.039428
-0.03 | -0.002304 | -0.03541
-0.02 | -0.0016034 | -0.031999
-0.01 | -0.000778 | -0.028501
0 | -2.19e-05 | -0.025275
0.01 | 0.0008346 | -0.022334
0.02 | 0.0017269 | -0.019504
0.03 | 0.0027698 | -0.016629
0.04 | 0.0038465 | -0.013852
0.05 | 0.0051132 | -0.010679
0.06 | 0.00641 | -0.00741
0.07 | 0.007927 | -0.0034953
0.08 | 0.009817 | 0.0010785
0.09 | 0.011727 | 0.006753
0.1 | 0.013944 | 0.013618
0.11 | 0.016336 | 0.022346
0.12 | 0.019455 | 0.033547
0.13 | 0.02261 | 0.048172
0.14 | 0.026313 | 0.06594
0.15 | 0.030283 | 0.08886
0.16 | 0.035427 | 0.11856
0.17 | 0.040706 | 0.15575
0.18 | 0.046824 | 0.20104
0.19 | 0.053447 | 0.25741
0.2 | 0.06078 | 0.32652
0.21 | 0.0699 | 0.41349
0.22 | 0.08021 | 0.51921
0.23 | 0.09164 | 0.6395
0.24 | 0.10474 | 0.7962
0.25 | 0.11997 | 0.9861
0.26 | 0.13674 | 1.2109
0.27 | 0.15563 | 1.4881
0.28 | 0.17674 | 1.8182
0.29 | 0.20167 | 2.2181
0.3 | 0.22952 | 2.6992
0.31 | 0.26014 | 3.2728
0.32 | 0.29379 | 3.9736
0.33 | 0.33419 | 4.7944
0.34 | 0.37896 | 5.769
0.35 | 0.42988 | 6.97
0.36 | 0.48663 | 8.4
0.37 | 0.55366 | 10.126
0.38 | 0.6202 | 12.197
0.39 | 0.7094 | 14.679
0.4 | 0.8087 | 17.64
0.41 | 0.9285 | 21.261
0.42 | 1.0607 | 25.612
0.43 | 1.2216 | 30.885
0.44 | 1.4072 | 37.088
0.45 | 1.6165 | 44.612
0.46 | 1.8941 | 53.765
0.47 | 2.2066 | 64.49
0.48 | 2.5794 | 77.56
0.49 | 3.0309 | 93.23
0.5 | 3.5736 | 112.2