## Diode Characteristic (uA-mm)
VGS (V) | VDS = 0.000 V | VDS = 0.500 V
-1.25 | -3.8997 | -10.788
-1.24 | -3.7565 | -10.475
-1.23 | -3.6276 | -10.101
-1.22 | -3.4646 | -9.823
-1.21 | -3.3583 | -9.489
-1.2 | -3.2307 | -9.174
-1.19 | -3.1046 | -8.899
-1.18 | -3.0171 | -8.562
-1.17 | -2.8892 | -8.28
-1.16 | -2.7725 | -8.01
-1.15 | -2.6746 | -7.791
-1.14 | -2.5741 | -7.493
-1.13 | -2.4767 | -7.261
-1.12 | -2.3881 | -7.027
-1.11 | -2.2936 | -6.816
-1.1 | -2.2106 | -6.582
-1.09 | -2.1194 | -6.375
-1.08 | -2.0429 | -6.148
-1.07 | -1.9578 | -5.934
-1.06 | -1.8908 | -5.758
-1.05 | -1.8126 | -5.549
-1.04 | -1.7405 | -5.361
-1.03 | -1.6806 | -5.194
-1.02 | -1.6225 | -5.0029
-1.01 | -1.5576 | -4.8321
-1 | -1.5011 | -4.6644
-0.99 | -1.435 | -4.5033
-0.98 | -1.3807 | -4.3576
-0.97 | -1.3278 | -4.2021
-0.96 | -1.2683 | -4.0395
-0.95 | -1.2204 | -3.9161
-0.94 | -1.1708 | -3.7731
-0.93 | -1.1229 | -3.6374
-0.92 | -1.0774 | -3.5079
-0.91 | -1.046 | -3.4027
-0.9 | -1.0004 | -3.2752
-0.89 | -0.9565 | -3.1515
-0.88 | -0.9269 | -3.0628
-0.87 | -0.8809 | -2.9407
-0.86 | -0.8381 | -2.8383
-0.85 | -0.806 | -2.7314
-0.84 | -0.7711 | -2.6301
-0.83 | -0.7417 | -2.5312
-0.82 | -0.7095 | -2.4395
-0.81 | -0.6792 | -2.3558
-0.8 | -0.6456 | -2.269
-0.79 | -0.6166 | -2.1924
-0.78 | -0.5902 | -2.1153
-0.77 | -0.5679 | -2.0179
-0.76 | -0.542 | -1.943
-0.75 | -0.5169 | -1.881
-0.74 | -0.49757 | -1.8057
-0.73 | -0.47702 | -1.7461
-0.72 | -0.45513 | -1.6704
-0.71 | -0.43518 | -1.6063
-0.7 | -0.41473 | -1.5554
-0.69 | -0.39545 | -1.4883
-0.68 | -0.37705 | -1.4328
-0.67 | -0.35982 | -1.382
-0.66 | -0.34171 | -1.3228
-0.65 | -0.32488 | -1.2663
-0.64 | -0.30904 | -1.2203
-0.63 | -0.29681 | -1.1742
-0.62 | -0.28309 | -1.1265
-0.61 | -0.2676 | -1.0859
-0.6 | -0.25464 | -1.0436
-0.59 | -0.2413 | -1.0022
-0.58 | -0.22994 | -0.9599
-0.57 | -0.2181 | -0.9191
-0.56 | -0.2071 | -0.8786
-0.55 | -0.19659 | -0.8455
-0.54 | -0.1853 | -0.8146
-0.53 | -0.17621 | -0.7763
-0.52 | -0.16771 | -0.7454
-0.51 | -0.1585 | -0.7162
-0.5 | -0.15061 | -0.6869
-0.49 | -0.14341 | -0.6566
-0.48 | -0.13522 | -0.6271
-0.47 | -0.1274 | -0.6039
-0.46 | -0.11991 | -0.5806
-0.45 | -0.11288 | -0.5535
-0.44 | -0.10646 | -0.5333
-0.43 | -0.10112 | -0.5063
-0.42 | -0.09494 | -0.48704
-0.41 | -0.08922 | -0.4667
-0.4 | -0.08396 | -0.44777
-0.39 | -0.07912 | -0.42617
-0.38 | -0.07433 | -0.40705
-0.37 | -0.06987 | -0.3877
-0.36 | -0.06538 | -0.3716
-0.35 | -0.06156 | -0.35743
-0.34 | -0.05728 | -0.33794
-0.33 | -0.05356 | -0.32098
-0.32 | -0.05042 | -0.30666
-0.31 | -0.047325 | -0.29167
-0.3 | -0.044384 | -0.27802
-0.29 | -0.041309 | -0.26222
-0.28 | -0.038534 | -0.24963
-0.27 | -0.035844 | -0.23741
-0.26 | -0.033494 | -0.22406
-0.25 | -0.030877 | -0.21104
-0.24 | -0.028765 | -0.19907
-0.23 | -0.026397 | -0.18747
-0.22 | -0.024543 | -0.17662
-0.21 | -0.022746 | -0.1647
-0.2 | -0.021079 | -0.15617
-0.19 | -0.019246 | -0.14478
-0.18 | -0.017708 | -0.13562
-0.17 | -0.016164 | -0.12638
-0.16 | -0.014738 | -0.11684
-0.15 | -0.013391 | -0.10899
-0.14 | -0.012204 | -0.10036
-0.13 | -0.011027 | -0.09211
-0.12 | -0.009935 | -0.08473
-0.11 | -0.008972 | -0.07787
-0.1 | -0.007974 | -0.07191
-0.09 | -0.007088 | -0.0657
-0.08 | -0.006165 | -0.06014
-0.07 | -0.005387 | -0.05496
-0.06 | -0.0046434 | -0.049353
-0.05 | -0.003885 | -0.04517
-0.04 | -0.0031188 | -0.040964
-0.03 | -0.0023871 | -0.037126
-0.02 | -0.0016098 | -0.033214
-0.01 | -0.000853 | -0.029745
0 | -2.64e-05 | -0.026244
0.01 | 0.0009044 | -0.023275
0.02 | 0.0017672 | -0.020177
0.03 | 0.0028502 | -0.01743
0.04 | 0.0039213 | -0.014336
0.05 | 0.0052155 | -0.01114
0.06 | 0.006598 | -0.007689
0.07 | 0.008152 | -0.0036603
0.08 | 0.009896 | 0.0010079
0.09 | 0.011871 | 0.006731
0.1 | 0.01431 | 0.013781
0.11 | 0.016759 | 0.022652
0.12 | 0.019668 | 0.034358
0.13 | 0.02299 | 0.048908
0.14 | 0.026986 | 0.06708
0.15 | 0.031175 | 0.09081
0.16 | 0.035805 | 0.1207
0.17 | 0.041574 | 0.1578
0.18 | 0.048065 | 0.20367
0.19 | 0.055314 | 0.26174
0.2 | 0.06237 | 0.33316
0.21 | 0.07228 | 0.42148
0.22 | 0.08231 | 0.52833
0.23 | 0.0943 | 0.6536
0.24 | 0.10823 | 0.8119
0.25 | 0.12361 | 1.0095
0.26 | 0.14085 | 1.2438
0.27 | 0.15978 | 1.5206
0.28 | 0.18228 | 1.8653
0.29 | 0.2075 | 2.2731
0.3 | 0.23572 | 2.7723
0.31 | 0.26738 | 3.3702
0.32 | 0.30165 | 4.0847
0.33 | 0.34428 | 4.9456
0.34 | 0.39215 | 5.923
0.35 | 0.44359 | 7.166
0.36 | 0.502 | 8.644
0.37 | 0.56975 | 10.423
0.38 | 0.6394 | 12.578
0.39 | 0.7291 | 15.121
0.4 | 0.8308 | 18.225
0.41 | 0.9518 | 21.92
0.42 | 1.0905 | 26.436
0.43 | 1.2559 | 31.817
0.44 | 1.4468 | 38.286
0.45 | 1.6719 | 46.097
0.46 | 1.9429 | 55.597
0.47 | 2.253 | 66.56
0.48 | 2.6437 | 80.23
0.49 | 3.1083 | 96.49
0.5 | 3.6704 | 115.92