## Diode Characteristic (uA-mm)
VGS (V) | VDS = 0.000 V | VDS = 0.500 V
-1.25 | -3.6424 | -10.157
-1.24 | -3.4915 | -9.861
-1.23 | -3.3755 | -9.547
-1.22 | -3.2712 | -9.275
-1.21 | -3.1479 | -8.987
-1.2 | -3.0263 | -8.691
-1.19 | -2.922 | -8.397
-1.18 | -2.8007 | -8.091
-1.17 | -2.702 | -7.85
-1.16 | -2.6085 | -7.616
-1.15 | -2.5136 | -7.389
-1.14 | -2.416 | -7.124
-1.13 | -2.3334 | -6.88
-1.12 | -2.2523 | -6.661
-1.11 | -2.1678 | -6.456
-1.1 | -2.0797 | -6.228
-1.09 | -2.0094 | -6.027
-1.08 | -1.9265 | -5.82
-1.07 | -1.8615 | -5.641
-1.06 | -1.7874 | -5.448
-1.05 | -1.7334 | -5.268
-1.04 | -1.6578 | -5.1
-1.03 | -1.6001 | -4.919
-1.02 | -1.5399 | -4.7401
-1.01 | -1.481 | -4.5823
-1 | -1.4319 | -4.4552
-0.99 | -1.3691 | -4.2887
-0.98 | -1.3135 | -4.1282
-0.97 | -1.2674 | -4.026
-0.96 | -1.2148 | -3.886
-0.95 | -1.1715 | -3.7399
-0.94 | -1.1306 | -3.6034
-0.93 | -1.0803 | -3.4831
-0.92 | -1.0419 | -3.3659
-0.91 | -0.9947 | -3.2419
-0.9 | -0.9556 | -3.1376
-0.89 | -0.9171 | -3.0247
-0.88 | -0.8771 | -2.9245
-0.87 | -0.845 | -2.8168
-0.86 | -0.8081 | -2.7161
-0.85 | -0.7803 | -2.6089
-0.84 | -0.7387 | -2.5157
-0.83 | -0.7122 | -2.4376
-0.82 | -0.6835 | -2.3531
-0.81 | -0.6558 | -2.2666
-0.8 | -0.6322 | -2.1717
-0.79 | -0.6011 | -2.1036
-0.78 | -0.5764 | -2.0242
-0.77 | -0.5522 | -1.9475
-0.76 | -0.5259 | -1.8635
-0.75 | -0.5041 | -1.8026
-0.74 | -0.4861 | -1.7286
-0.73 | -0.46539 | -1.6633
-0.72 | -0.4443 | -1.6038
-0.71 | -0.4205 | -1.5448
-0.7 | -0.40574 | -1.491
-0.69 | -0.38693 | -1.4323
-0.68 | -0.36795 | -1.3841
-0.67 | -0.35095 | -1.3321
-0.66 | -0.33449 | -1.2736
-0.65 | -0.32049 | -1.2178
-0.64 | -0.30183 | -1.1802
-0.63 | -0.28924 | -1.1332
-0.62 | -0.2746 | -1.0862
-0.61 | -0.26276 | -1.0465
-0.6 | -0.25071 | -1.0017
-0.59 | -0.23841 | -0.9635
-0.58 | -0.22665 | -0.9278
-0.57 | -0.216 | -0.894
-0.56 | -0.20363 | -0.8513
-0.55 | -0.19392 | -0.821
-0.54 | -0.18344 | -0.7898
-0.53 | -0.17441 | -0.7583
-0.52 | -0.16714 | -0.7293
-0.51 | -0.15776 | -0.7013
-0.5 | -0.14932 | -0.6728
-0.49 | -0.14119 | -0.6426
-0.48 | -0.13323 | -0.6165
-0.47 | -0.12671 | -0.5904
-0.46 | -0.1194 | -0.566
-0.45 | -0.11213 | -0.5405
-0.44 | -0.10583 | -0.5201
-0.43 | -0.10053 | -0.50005
-0.42 | -0.09491 | -0.47558
-0.41 | -0.08909 | -0.45697
-0.4 | -0.0833 | -0.4402
-0.39 | -0.07823 | -0.41902
-0.38 | -0.07391 | -0.40195
-0.37 | -0.06931 | -0.38501
-0.36 | -0.06477 | -0.36631
-0.35 | -0.06063 | -0.35094
-0.34 | -0.057 | -0.33415
-0.33 | -0.05321 | -0.31683
-0.32 | -0.0501 | -0.3034
-0.31 | -0.047178 | -0.28973
-0.3 | -0.044073 | -0.27424
-0.29 | -0.041059 | -0.25756
-0.28 | -0.038114 | -0.2446
-0.27 | -0.035757 | -0.23267
-0.26 | -0.033218 | -0.22125
-0.25 | -0.030745 | -0.20716
-0.24 | -0.028359 | -0.19522
-0.23 | -0.026382 | -0.18472
-0.22 | -0.024408 | -0.17353
-0.21 | -0.022352 | -0.16327
-0.2 | -0.020624 | -0.15199
-0.19 | -0.019092 | -0.14208
-0.18 | -0.017452 | -0.13177
-0.17 | -0.015914 | -0.12256
-0.16 | -0.014522 | -0.11278
-0.15 | -0.01331 | -0.1047
-0.14 | -0.012082 | -0.09811
-0.13 | -0.010919 | -0.0901
-0.12 | -0.009864 | -0.08361
-0.11 | -0.008859 | -0.07588
-0.1 | -0.007958 | -0.06961
-0.09 | -0.006969 | -0.06373
-0.08 | -0.00616 | -0.05808
-0.07 | -0.005363 | -0.05278
-0.06 | -0.0045947 | -0.048118
-0.05 | -0.0038048 | -0.04427
-0.04 | -0.0031151 | -0.039695
-0.03 | -0.0023277 | -0.036117
-0.02 | -0.0016157 | -0.032608
-0.01 | -0.0007926 | -0.029065
0 | -4.3e-05 | -0.02528
0.01 | 0.0008484 | -0.022248
0.02 | 0.0017383 | -0.019379
0.03 | 0.0028047 | -0.016664
0.04 | 0.003879 | -0.013638
0.05 | 0.0051612 | -0.010561
0.06 | 0.0065 | -0.00715
0.07 | 0.00802 | -0.0033309
0.08 | 0.009891 | 0.0012386
0.09 | 0.011888 | 0.006862
0.1 | 0.01413 | 0.013796
0.11 | 0.016578 | 0.022511
0.12 | 0.019683 | 0.033768
0.13 | 0.022832 | 0.048041
0.14 | 0.026511 | 0.06573
0.15 | 0.030541 | 0.08873
0.16 | 0.03589 | 0.11798
0.17 | 0.041002 | 0.15453
0.18 | 0.047158 | 0.19964
0.19 | 0.053829 | 0.25642
0.2 | 0.0606 | 0.32599
0.21 | 0.07032 | 0.41216
0.22 | 0.08099 | 0.51795
0.23 | 0.09176 | 0.64
0.24 | 0.10548 | 0.7956
0.25 | 0.11985 | 0.9869
0.26 | 0.1374 | 1.2152
0.27 | 0.15637 | 1.4979
0.28 | 0.17723 | 1.8285
0.29 | 0.20259 | 2.2299
0.3 | 0.22913 | 2.7255
0.31 | 0.26097 | 3.3065
0.32 | 0.29583 | 4.0182
0.33 | 0.33468 | 4.8621
0.34 | 0.3803 | 5.846
0.35 | 0.43173 | 7.078
0.36 | 0.48983 | 8.527
0.37 | 0.55734 | 10.324
0.38 | 0.6229 | 12.432
0.39 | 0.7128 | 15.017
0.4 | 0.813 | 18.059
0.41 | 0.9297 | 21.784
0.42 | 1.0695 | 26.266
0.43 | 1.2308 | 31.575
0.44 | 1.4232 | 38.112
0.45 | 1.6434 | 45.879
0.46 | 1.9147 | 55.39
0.47 | 2.236 | 66.43
0.48 | 2.6103 | 80.07
0.49 | 3.0828 | 96.26
0.5 | 3.6419 | 115.51