## Diode Characteristic (uA-mm)
VGS (V) | VDS = 0.000 V | VDS = 0.500 V
-1.25 | -3.3492 | -9.299
-1.24 | -3.218 | -8.985
-1.23 | -3.118 | -8.687
-1.22 | -2.9962 | -8.433
-1.21 | -2.8982 | -8.15
-1.2 | -2.8056 | -7.886
-1.19 | -2.6976 | -7.646
-1.18 | -2.6062 | -7.414
-1.17 | -2.5145 | -7.154
-1.16 | -2.4133 | -6.96
-1.15 | -2.3258 | -6.741
-1.14 | -2.2478 | -6.518
-1.13 | -2.1588 | -6.316
-1.12 | -2.0764 | -6.119
-1.11 | -2.0068 | -5.916
-1.1 | -1.9322 | -5.717
-1.09 | -1.8678 | -5.543
-1.08 | -1.7971 | -5.344
-1.07 | -1.7344 | -5.172
-1.06 | -1.6644 | -5.0007
-1.05 | -1.6009 | -4.843
-1.04 | -1.5468 | -4.6693
-1.03 | -1.491 | -4.5009
-1.02 | -1.4309 | -4.3727
-1.01 | -1.3803 | -4.2256
-1 | -1.3287 | -4.0797
-0.99 | -1.2731 | -3.9477
-0.98 | -1.2297 | -3.8137
-0.97 | -1.1849 | -3.6889
-0.96 | -1.1356 | -3.5513
-0.95 | -1.0913 | -3.446
-0.94 | -1.0487 | -3.3279
-0.93 | -1.0088 | -3.2038
-0.92 | -0.9697 | -3.0837
-0.91 | -0.9353 | -2.9807
-0.9 | -0.8962 | -2.8836
-0.89 | -0.8557 | -2.8011
-0.88 | -0.8248 | -2.6904
-0.87 | -0.7934 | -2.5985
-0.86 | -0.7604 | -2.5001
-0.85 | -0.7316 | -2.408
-0.84 | -0.7035 | -2.3306
-0.83 | -0.6727 | -2.2583
-0.82 | -0.6471 | -2.1691
-0.81 | -0.6235 | -2.0941
-0.8 | -0.5917 | -2.0115
-0.79 | -0.5674 | -1.9326
-0.78 | -0.5441 | -1.8631
-0.77 | -0.52 | -1.7927
-0.76 | -0.50132 | -1.7286
-0.75 | -0.47912 | -1.6738
-0.74 | -0.45688 | -1.6155
-0.73 | -0.43842 | -1.5597
-0.72 | -0.41841 | -1.5083
-0.71 | -0.39923 | -1.4501
-0.7 | -0.38203 | -1.3943
-0.69 | -0.36394 | -1.3391
-0.68 | -0.34686 | -1.2859
-0.67 | -0.33259 | -1.2464
-0.66 | -0.3183 | -1.1943
-0.65 | -0.30256 | -1.1519
-0.64 | -0.29034 | -1.107
-0.63 | -0.27601 | -1.0705
-0.62 | -0.26255 | -1.0244
-0.61 | -0.25205 | -0.9798
-0.6 | -0.23849 | -0.9446
-0.59 | -0.22634 | -0.9033
-0.58 | -0.21492 | -0.8697
-0.57 | -0.2057 | -0.837
-0.56 | -0.19569 | -0.8053
-0.55 | -0.18619 | -0.7699
-0.54 | -0.17563 | -0.7371
-0.53 | -0.167 | -0.7079
-0.52 | -0.15912 | -0.6784
-0.51 | -0.15109 | -0.652
-0.5 | -0.14221 | -0.6249
-0.49 | -0.13467 | -0.5986
-0.48 | -0.12737 | -0.5729
-0.47 | -0.12158 | -0.5519
-0.46 | -0.11402 | -0.5307
-0.45 | -0.10772 | -0.5054
-0.44 | -0.10177 | -0.48686
-0.43 | -0.09559 | -0.46563
-0.42 | -0.09098 | -0.44698
-0.41 | -0.0856 | -0.42806
-0.4 | -0.08078 | -0.40886
-0.39 | -0.07555 | -0.39145
-0.38 | -0.07097 | -0.37378
-0.37 | -0.06709 | -0.35862
-0.36 | -0.06305 | -0.34257
-0.35 | -0.05873 | -0.32835
-0.34 | -0.05514 | -0.31163
-0.33 | -0.05166 | -0.29563
-0.32 | -0.048738 | -0.28326
-0.31 | -0.045632 | -0.26956
-0.3 | -0.042757 | -0.2557
-0.29 | -0.039771 | -0.24334
-0.28 | -0.037207 | -0.2302
-0.27 | -0.034487 | -0.21835
-0.26 | -0.03216 | -0.20698
-0.25 | -0.029749 | -0.19509
-0.24 | -0.027624 | -0.18502
-0.23 | -0.025452 | -0.17198
-0.22 | -0.023629 | -0.16232
-0.21 | -0.021825 | -0.15165
-0.2 | -0.020108 | -0.14034
-0.19 | -0.018416 | -0.1316
-0.18 | -0.017019 | -0.12253
-0.17 | -0.01553 | -0.11336
-0.16 | -0.014168 | -0.10551
-0.15 | -0.012894 | -0.09675
-0.14 | -0.011776 | -0.08964
-0.13 | -0.01064 | -0.08288
-0.12 | -0.009537 | -0.07675
-0.11 | -0.008592 | -0.07015
-0.1 | -0.007712 | -0.0638
-0.09 | -0.006858 | -0.05841
-0.08 | -0.005973 | -0.05388
-0.07 | -0.005235 | -0.048527
-0.06 | -0.0044824 | -0.044183
-0.05 | -0.0037624 | -0.040637
-0.04 | -0.0029933 | -0.036623
-0.03 | -0.0023087 | -0.033013
-0.02 | -0.0015518 | -0.02955
-0.01 | -0.0008206 | -0.026701
0 | -2.68e-05 | -0.023676
0.01 | 0.0008627 | -0.020979
0.02 | 0.001701 | -0.018532
0.03 | 0.0027713 | -0.015737
0.04 | 0.0037786 | -0.01304
0.05 | 0.0050459 | -0.010048
0.06 | 0.006342 | -0.006898
0.07 | 0.00782 | -0.0030494
0.08 | 0.009497 | 0.001402
0.09 | 0.01148 | 0.006913
0.1 | 0.01378 | 0.013689
0.11 | 0.016155 | 0.022353
0.12 | 0.018872 | 0.033441
0.13 | 0.022075 | 0.047697
0.14 | 0.025776 | 0.06536
0.15 | 0.029902 | 0.08807
0.16 | 0.034367 | 0.11737
0.17 | 0.039909 | 0.15349
0.18 | 0.045896 | 0.19873
0.19 | 0.052558 | 0.25498
0.2 | 0.05953 | 0.32414
0.21 | 0.06856 | 0.41022
0.22 | 0.07794 | 0.51505
0.23 | 0.08978 | 0.6341
0.24 | 0.10229 | 0.7922
0.25 | 0.11706 | 0.9813
0.26 | 0.13338 | 1.2096
0.27 | 0.15143 | 1.4803
0.28 | 0.17192 | 1.8151
0.29 | 0.19603 | 2.2182
0.3 | 0.22297 | 2.6992
0.31 | 0.25167 | 3.2761
0.32 | 0.28528 | 3.9669
0.33 | 0.32493 | 4.7947
0.34 | 0.36818 | 5.794
0.35 | 0.41784 | 6.998
0.36 | 0.47391 | 8.452
0.37 | 0.53588 | 10.182
0.38 | 0.6045 | 12.265
0.39 | 0.688 | 14.764
0.4 | 0.7827 | 17.785
0.41 | 0.9003 | 21.4
0.42 | 1.0321 | 25.811
0.43 | 1.1868 | 31.067
0.44 | 1.3651 | 37.34
0.45 | 1.5833 | 45.021
0.46 | 1.8408 | 54.283
0.47 | 2.1455 | 65.05
0.48 | 2.5128 | 78.41
0.49 | 2.9545 | 94.2
0.5 | 3.4896 | 113.36