## Diode Characteristic (uA-mm)
VGS (V) | VDS = 0.000 V | VDS = 0.500 V
-1.25 | -3.53 | -9.78
-1.24 | -3.417 | -9.457
-1.23 | -3.2871 | -9.168
-1.22 | -3.1766 | -8.89
-1.21 | -3.0424 | -8.59
-1.2 | -2.9371 | -8.334
-1.19 | -2.8231 | -8.027
-1.18 | -2.7224 | -7.797
-1.17 | -2.6214 | -7.537
-1.16 | -2.5292 | -7.298
-1.15 | -2.4414 | -7.045
-1.14 | -2.3612 | -6.818
-1.13 | -2.2704 | -6.612
-1.12 | -2.1758 | -6.379
-1.11 | -2.1029 | -6.157
-1.1 | -2.0274 | -5.965
-1.09 | -1.9539 | -5.768
-1.08 | -1.8774 | -5.581
-1.07 | -1.8073 | -5.412
-1.06 | -1.7433 | -5.219
-1.05 | -1.68 | -5.032
-1.04 | -1.6099 | -4.8819
-1.03 | -1.558 | -4.7019
-1.02 | -1.4964 | -4.5455
-1.01 | -1.4389 | -4.3936
-1 | -1.3811 | -4.2396
-0.99 | -1.3278 | -4.0934
-0.98 | -1.2717 | -3.9591
-0.97 | -1.226 | -3.831
-0.96 | -1.1794 | -3.689
-0.95 | -1.1361 | -3.559
-0.94 | -1.0892 | -3.4576
-0.93 | -1.0475 | -3.3195
-0.92 | -1.003 | -3.2058
-0.91 | -0.9667 | -3.0955
-0.9 | -0.93 | -2.976
-0.89 | -0.8897 | -2.8727
-0.88 | -0.8547 | -2.7866
-0.87 | -0.8219 | -2.6906
-0.86 | -0.792 | -2.5827
-0.85 | -0.755 | -2.4886
-0.84 | -0.7232 | -2.4006
-0.83 | -0.6968 | -2.306
-0.82 | -0.6657 | -2.2331
-0.81 | -0.6355 | -2.1432
-0.8 | -0.6079 | -2.0836
-0.79 | -0.5811 | -2.007
-0.78 | -0.5562 | -1.9271
-0.77 | -0.5316 | -1.8485
-0.76 | -0.5122 | -1.7821
-0.75 | -0.49108 | -1.7254
-0.74 | -0.47039 | -1.6643
-0.73 | -0.44651 | -1.5941
-0.72 | -0.43071 | -1.5351
-0.71 | -0.41107 | -1.4871
-0.7 | -0.3935 | -1.4263
-0.69 | -0.37529 | -1.3661
-0.68 | -0.35681 | -1.3196
-0.67 | -0.34032 | -1.267
-0.66 | -0.32589 | -1.2267
-0.65 | -0.31042 | -1.1697
-0.64 | -0.29466 | -1.1155
-0.63 | -0.28194 | -1.0784
-0.62 | -0.26964 | -1.0345
-0.61 | -0.25466 | -0.9976
-0.6 | -0.24405 | -0.954
-0.59 | -0.23189 | -0.9207
-0.58 | -0.21912 | -0.8849
-0.57 | -0.20791 | -0.8518
-0.56 | -0.19791 | -0.8232
-0.55 | -0.18735 | -0.7881
-0.54 | -0.17787 | -0.7557
-0.53 | -0.16868 | -0.7237
-0.52 | -0.15919 | -0.6951
-0.51 | -0.15089 | -0.6664
-0.5 | -0.14327 | -0.6375
-0.49 | -0.13567 | -0.6096
-0.48 | -0.12846 | -0.5867
-0.47 | -0.12102 | -0.5607
-0.46 | -0.11537 | -0.5401
-0.45 | -0.10837 | -0.5203
-0.44 | -0.10243 | -0.49685
-0.43 | -0.09665 | -0.47752
-0.42 | -0.0914 | -0.45498
-0.41 | -0.08614 | -0.43808
-0.4 | -0.08018 | -0.41964
-0.39 | -0.0757 | -0.39992
-0.38 | -0.07113 | -0.38248
-0.37 | -0.06761 | -0.3671
-0.36 | -0.06315 | -0.35073
-0.35 | -0.05906 | -0.33413
-0.34 | -0.05514 | -0.31729
-0.33 | -0.05198 | -0.30264
-0.32 | -0.048817 | -0.28756
-0.31 | -0.045854 | -0.27424
-0.3 | -0.042711 | -0.26013
-0.29 | -0.039927 | -0.24797
-0.28 | -0.037124 | -0.23396
-0.27 | -0.034392 | -0.22439
-0.26 | -0.032004 | -0.2106
-0.25 | -0.029663 | -0.19907
-0.24 | -0.027612 | -0.18891
-0.23 | -0.025483 | -0.17665
-0.22 | -0.023839 | -0.16657
-0.21 | -0.021901 | -0.15505
-0.2 | -0.02027 | -0.14509
-0.19 | -0.018628 | -0.13446
-0.18 | -0.017166 | -0.12514
-0.17 | -0.015688 | -0.1171
-0.16 | -0.014292 | -0.10819
-0.15 | -0.013063 | -0.10027
-0.14 | -0.01194 | -0.09297
-0.13 | -0.010805 | -0.08602
-0.12 | -0.009788 | -0.07884
-0.11 | -0.008753 | -0.07294
-0.1 | -0.007787 | -0.06666
-0.09 | -0.006871 | -0.06112
-0.08 | -0.005983 | -0.05586
-0.07 | -0.005239 | -0.05103
-0.06 | -0.0045179 | -0.046144
-0.05 | -0.003755 | -0.041802
-0.04 | -0.003023 | -0.038236
-0.03 | -0.0023196 | -0.034409
-0.02 | -0.0015705 | -0.03108
-0.01 | -0.0008314 | -0.028113
0 | -2.63e-05 | -0.024696
0.01 | 0.0008773 | -0.021869
0.02 | 0.0017185 | -0.019155
0.03 | 0.0027783 | -0.016225
0.04 | 0.0038268 | -0.013566
0.05 | 0.0050673 | -0.010601
0.06 | 0.00639 | -0.007393
0.07 | 0.007938 | -0.0035008
0.08 | 0.009582 | 0.0011719
0.09 | 0.011508 | 0.006763
0.1 | 0.013927 | 0.013683
0.11 | 0.016358 | 0.022575
0.12 | 0.019127 | 0.034025
0.13 | 0.022386 | 0.048437
0.14 | 0.026223 | 0.06611
0.15 | 0.0304 | 0.08952
0.16 | 0.034908 | 0.11849
0.17 | 0.04044 | 0.15613
0.18 | 0.046661 | 0.20166
0.19 | 0.053779 | 0.25831
0.2 | 0.06077 | 0.32818
0.21 | 0.06999 | 0.41587
0.22 | 0.08015 | 0.52336
0.23 | 0.09236 | 0.6464
0.24 | 0.10546 | 0.8024
0.25 | 0.12035 | 0.9982
0.26 | 0.13752 | 1.2271
0.27 | 0.15569 | 1.5092
0.28 | 0.1778 | 1.8406
0.29 | 0.20247 | 2.2471
0.3 | 0.23109 | 2.7412
0.31 | 0.26301 | 3.3169
0.32 | 0.2969 | 4.0336
0.33 | 0.33741 | 4.8792
0.34 | 0.38243 | 5.846
0.35 | 0.43507 | 7.076
0.36 | 0.49495 | 8.534
0.37 | 0.55962 | 10.325
0.38 | 0.6287 | 12.422
0.39 | 0.7196 | 14.973
0.4 | 0.8164 | 18.033
0.41 | 0.9393 | 21.74
0.42 | 1.0766 | 26.2
0.43 | 1.2376 | 31.585
0.44 | 1.4233 | 38.073
0.45 | 1.6457 | 45.726
0.46 | 1.9149 | 55.242
0.47 | 2.229 | 66.34
0.48 | 2.6141 | 79.66
0.49 | 3.0773 | 95.94
0.5 | 3.6213 | 115.28