## Diode Characteristic (uA-mm)
VGS (V) | VDS = 0.000 V | VDS = 0.500 V
-1.25 | -4.0052 | -11.122
-1.24 | -3.8726 | -10.765
-1.23 | -3.7098 | -10.421
-1.22 | -3.5779 | -10.09
-1.21 | -3.4397 | -9.77
-1.2 | -3.302 | -9.49
-1.19 | -3.196 | -9.126
-1.18 | -3.0669 | -8.843
-1.17 | -2.9631 | -8.574
-1.16 | -2.8583 | -8.283
-1.15 | -2.7483 | -8.044
-1.14 | -2.6459 | -7.757
-1.13 | -2.549 | -7.489
-1.12 | -2.4515 | -7.251
-1.11 | -2.3721 | -7.013
-1.1 | -2.2657 | -6.782
-1.09 | -2.192 | -6.567
-1.08 | -2.1129 | -6.342
-1.07 | -2.0331 | -6.141
-1.06 | -1.9505 | -5.918
-1.05 | -1.8693 | -5.725
-1.04 | -1.8075 | -5.533
-1.03 | -1.7384 | -5.358
-1.02 | -1.6619 | -5.174
-1.01 | -1.6048 | -5.006
-1 | -1.545 | -4.8348
-0.99 | -1.4914 | -4.6616
-0.98 | -1.4202 | -4.4968
-0.97 | -1.3601 | -4.3543
-0.96 | -1.3114 | -4.1724
-0.95 | -1.2581 | -4.0525
-0.94 | -1.21 | -3.8907
-0.93 | -1.1625 | -3.7806
-0.92 | -1.1197 | -3.6262
-0.91 | -1.074 | -3.5037
-0.9 | -1.0267 | -3.387
-0.89 | -0.9794 | -3.2612
-0.88 | -0.9373 | -3.1528
-0.87 | -0.9021 | -3.0248
-0.86 | -0.869 | -2.9256
-0.85 | -0.8296 | -2.8326
-0.84 | -0.7882 | -2.7207
-0.83 | -0.7588 | -2.6392
-0.82 | -0.7257 | -2.5127
-0.81 | -0.6978 | -2.4328
-0.8 | -0.666 | -2.336
-0.79 | -0.6371 | -2.2555
-0.78 | -0.611 | -2.1784
-0.77 | -0.5877 | -2.106
-0.76 | -0.56 | -2.0094
-0.75 | -0.5355 | -1.941
-0.74 | -0.5125 | -1.8612
-0.73 | -0.49241 | -1.8027
-0.72 | -0.47206 | -1.7254
-0.71 | -0.45029 | -1.6568
-0.7 | -0.43103 | -1.5938
-0.69 | -0.4084 | -1.5381
-0.68 | -0.38896 | -1.4751
-0.67 | -0.37139 | -1.4176
-0.66 | -0.35534 | -1.3625
-0.65 | -0.33915 | -1.3061
-0.64 | -0.32242 | -1.2672
-0.63 | -0.30784 | -1.2172
-0.62 | -0.29407 | -1.1723
-0.61 | -0.27861 | -1.1249
-0.6 | -0.26451 | -1.0758
-0.59 | -0.25081 | -1.0301
-0.58 | -0.23826 | -0.9904
-0.57 | -0.22699 | -0.952
-0.56 | -0.2153 | -0.9111
-0.55 | -0.2047 | -0.8735
-0.54 | -0.19493 | -0.845
-0.53 | -0.18395 | -0.8096
-0.52 | -0.1749 | -0.7685
-0.51 | -0.1656 | -0.7372
-0.5 | -0.157 | -0.7091
-0.49 | -0.14718 | -0.6786
-0.48 | -0.14003 | -0.6477
-0.47 | -0.133 | -0.6251
-0.46 | -0.12518 | -0.5951
-0.45 | -0.11802 | -0.5702
-0.44 | -0.11149 | -0.5517
-0.43 | -0.1049 | -0.5268
-0.42 | -0.09894 | -0.5054
-0.41 | -0.09334 | -0.48148
-0.4 | -0.08758 | -0.46196
-0.39 | -0.0824 | -0.44207
-0.38 | -0.07729 | -0.42345
-0.37 | -0.07234 | -0.40674
-0.36 | -0.06795 | -0.38529
-0.35 | -0.06398 | -0.37137
-0.34 | -0.06014 | -0.35523
-0.33 | -0.05599 | -0.335
-0.32 | -0.05246 | -0.31973
-0.31 | -0.049378 | -0.30601
-0.3 | -0.046156 | -0.29121
-0.29 | -0.04309 | -0.27616
-0.28 | -0.040317 | -0.26196
-0.27 | -0.037371 | -0.24899
-0.26 | -0.034695 | -0.23708
-0.25 | -0.03205 | -0.22356
-0.24 | -0.029783 | -0.21105
-0.23 | -0.027517 | -0.19965
-0.22 | -0.025637 | -0.18694
-0.21 | -0.023416 | -0.17558
-0.2 | -0.021582 | -0.16342
-0.19 | -0.019903 | -0.15257
-0.18 | -0.018272 | -0.14237
-0.17 | -0.016589 | -0.1339
-0.16 | -0.015165 | -0.12326
-0.15 | -0.013847 | -0.11483
-0.14 | -0.012618 | -0.10653
-0.13 | -0.011373 | -0.09845
-0.12 | -0.010272 | -0.09107
-0.11 | -0.009219 | -0.08369
-0.1 | -0.008334 | -0.07741
-0.09 | -0.007257 | -0.0699
-0.08 | -0.006408 | -0.06459
-0.07 | -0.005553 | -0.05897
-0.06 | -0.0047844 | -0.05359
-0.05 | -0.0039726 | -0.048469
-0.04 | -0.0032265 | -0.043973
-0.03 | -0.0024066 | -0.040186
-0.02 | -0.0016685 | -0.035432
-0.01 | -0.0008161 | -0.031994
0 | -3.35e-05 | -0.028482
0.01 | 0.0008737 | -0.025089
0.02 | 0.0017915 | -0.022066
0.03 | 0.0028971 | -0.018716
0.04 | 0.0040063 | -0.015642
0.05 | 0.0053309 | -0.012369
0.06 | 0.00675 | -0.008697
0.07 | 0.008323 | -0.0044495
0.08 | 0.010288 | 0.0004331
0.09 | 0.01235 | 0.006312
0.1 | 0.014712 | 0.01374
0.11 | 0.017179 | 0.023098
0.12 | 0.02049 | 0.03494
0.13 | 0.02387 | 0.049759
0.14 | 0.027799 | 0.06848
0.15 | 0.032085 | 0.09309
0.16 | 0.037447 | 0.12346
0.17 | 0.043035 | 0.16142
0.18 | 0.04956 | 0.20889
0.19 | 0.056886 | 0.26744
0.2 | 0.06432 | 0.3403
0.21 | 0.07473 | 0.43008
0.22 | 0.08552 | 0.53868
0.23 | 0.09783 | 0.6663
0.24 | 0.11203 | 0.8288
0.25 | 0.12798 | 1.0225
0.26 | 0.14564 | 1.2626
0.27 | 0.16671 | 1.5485
0.28 | 0.18871 | 1.8978
0.29 | 0.21551 | 2.3113
0.3 | 0.24402 | 2.8155
0.31 | 0.27615 | 3.4152
0.32 | 0.31306 | 4.1338
0.33 | 0.35474 | 5.0027
0.34 | 0.40189 | 5.989
0.35 | 0.45355 | 7.225
0.36 | 0.51533 | 8.742
0.37 | 0.5757 | 10.533
0.38 | 0.6533 | 12.702
0.39 | 0.7448 | 15.263
0.4 | 0.8476 | 18.358
0.41 | 0.9693 | 22.113
0.42 | 1.1055 | 26.628
0.43 | 1.2718 | 32.078
0.44 | 1.4614 | 38.597
0.45 | 1.6774 | 46.448
0.46 | 1.955 | 55.873
0.47 | 2.2659 | 67.24
0.48 | 2.6503 | 80.69
0.49 | 3.0998 | 97
0.5 | 3.6624 | 116.46