## Diode Characteristic (uA-mm)
VGS (V) | VDS = 0.000 V | VDS = 0.500 V
-1.25 | -3.9377 | -11.062
-1.24 | -3.7998 | -10.792
-1.23 | -3.6757 | -10.414
-1.22 | -3.5491 | -10.078
-1.21 | -3.4275 | -9.773
-1.2 | -3.283 | -9.428
-1.19 | -3.155 | -9.145
-1.18 | -3.0488 | -8.832
-1.17 | -2.9308 | -8.533
-1.16 | -2.8141 | -8.288
-1.15 | -2.719 | -8.031
-1.14 | -2.6134 | -7.75
-1.13 | -2.5236 | -7.466
-1.12 | -2.4181 | -7.232
-1.11 | -2.3309 | -6.997
-1.1 | -2.256 | -6.755
-1.09 | -2.1637 | -6.549
-1.08 | -2.081 | -6.324
-1.07 | -1.9923 | -6.167
-1.06 | -1.9201 | -5.905
-1.05 | -1.8434 | -5.722
-1.04 | -1.7799 | -5.505
-1.03 | -1.7141 | -5.32
-1.02 | -1.6511 | -5.144
-1.01 | -1.589 | -4.9862
-1 | -1.5264 | -4.8321
-0.99 | -1.4665 | -4.6198
-0.98 | -1.4167 | -4.4824
-0.97 | -1.3544 | -4.3178
-0.96 | -1.2973 | -4.1787
-0.95 | -1.2457 | -4.0088
-0.94 | -1.2005 | -3.8645
-0.93 | -1.1549 | -3.7551
-0.92 | -1.1063 | -3.6438
-0.91 | -1.0625 | -3.4908
-0.9 | -1.0186 | -3.3765
-0.89 | -0.9747 | -3.2505
-0.88 | -0.9344 | -3.1378
-0.87 | -0.903 | -3.0318
-0.86 | -0.8623 | -2.91
-0.85 | -0.8222 | -2.8182
-0.84 | -0.793 | -2.7039
-0.83 | -0.7598 | -2.5927
-0.82 | -0.7236 | -2.5166
-0.81 | -0.694 | -2.4072
-0.8 | -0.6653 | -2.3342
-0.79 | -0.6373 | -2.2484
-0.78 | -0.6064 | -2.1601
-0.77 | -0.582 | -2.09
-0.76 | -0.5551 | -2.0167
-0.75 | -0.5309 | -1.9389
-0.74 | -0.5107 | -1.8672
-0.73 | -0.48995 | -1.7797
-0.72 | -0.46942 | -1.7164
-0.71 | -0.44585 | -1.6484
-0.7 | -0.42701 | -1.5897
-0.69 | -0.40652 | -1.531
-0.68 | -0.389 | -1.4712
-0.67 | -0.37082 | -1.4178
-0.66 | -0.35477 | -1.3708
-0.65 | -0.33888 | -1.3086
-0.64 | -0.3222 | -1.2609
-0.63 | -0.30907 | -1.2031
-0.62 | -0.29247 | -1.1592
-0.61 | -0.2776 | -1.1159
-0.6 | -0.26337 | -1.0696
-0.59 | -0.25074 | -1.0324
-0.58 | -0.23932 | -0.9886
-0.57 | -0.22654 | -0.9495
-0.56 | -0.21746 | -0.9129
-0.55 | -0.20501 | -0.8716
-0.54 | -0.19508 | -0.8374
-0.53 | -0.18511 | -0.8008
-0.52 | -0.17506 | -0.7735
-0.51 | -0.16642 | -0.7398
-0.5 | -0.15758 | -0.7115
-0.49 | -0.14858 | -0.6824
-0.48 | -0.14049 | -0.6534
-0.47 | -0.13327 | -0.6229
-0.46 | -0.12501 | -0.5938
-0.45 | -0.11815 | -0.5722
-0.44 | -0.11193 | -0.5466
-0.43 | -0.10559 | -0.5264
-0.42 | -0.09861 | -0.5028
-0.41 | -0.09316 | -0.48258
-0.4 | -0.08805 | -0.46054
-0.39 | -0.08288 | -0.44196
-0.38 | -0.07741 | -0.42441
-0.37 | -0.07258 | -0.40202
-0.36 | -0.06827 | -0.38728
-0.35 | -0.06408 | -0.36748
-0.34 | -0.06018 | -0.3508
-0.33 | -0.05611 | -0.33389
-0.32 | -0.05276 | -0.31995
-0.31 | -0.049505 | -0.30307
-0.3 | -0.046176 | -0.28754
-0.29 | -0.043283 | -0.27266
-0.28 | -0.040226 | -0.258
-0.27 | -0.037359 | -0.24512
-0.26 | -0.034832 | -0.23143
-0.25 | -0.032239 | -0.22072
-0.24 | -0.029892 | -0.20628
-0.23 | -0.027722 | -0.19327
-0.22 | -0.025529 | -0.18307
-0.21 | -0.023616 | -0.17153
-0.2 | -0.021645 | -0.16044
-0.19 | -0.019881 | -0.14945
-0.18 | -0.018339 | -0.13914
-0.17 | -0.016759 | -0.12949
-0.16 | -0.015221 | -0.12051
-0.15 | -0.013904 | -0.1119
-0.14 | -0.012647 | -0.10325
-0.13 | -0.011441 | -0.09489
-0.12 | -0.010251 | -0.0878
-0.11 | -0.009211 | -0.08063
-0.1 | -0.008244 | -0.07343
-0.09 | -0.007319 | -0.06765
-0.08 | -0.006349 | -0.06198
-0.07 | -0.005593 | -0.05699
-0.06 | -0.0047755 | -0.05153
-0.05 | -0.0040282 | -0.046969
-0.04 | -0.0032262 | -0.042376
-0.03 | -0.0024757 | -0.038331
-0.02 | -0.0016626 | -0.03473
-0.01 | -0.0008875 | -0.031217
0 | -3.55e-05 | -0.027687
0.01 | 0.0009077 | -0.024294
0.02 | 0.0018127 | -0.021056
0.03 | 0.0029503 | -0.017996
0.04 | 0.0040644 | -0.015056
0.05 | 0.0054366 | -0.011838
0.06 | 0.00684 | -0.008186
0.07 | 0.008493 | -0.0038942
0.08 | 0.010286 | 0.0008925
0.09 | 0.012454 | 0.006959
0.1 | 0.014793 | 0.014425
0.11 | 0.017484 | 0.023864
0.12 | 0.02044 | 0.035851
0.13 | 0.024188 | 0.051251
0.14 | 0.027936 | 0.06973
0.15 | 0.032524 | 0.09438
0.16 | 0.037382 | 0.12542
0.17 | 0.043635 | 0.16402
0.18 | 0.04995 | 0.2119
0.19 | 0.05647 | 0.27067
0.2 | 0.06537 | 0.34531
0.21 | 0.07516 | 0.43627
0.22 | 0.0861 | 0.54519
0.23 | 0.09784 | 0.6741
0.24 | 0.11246 | 0.8364
0.25 | 0.12885 | 1.0352
0.26 | 0.14626 | 1.2759
0.27 | 0.16639 | 1.5617
0.28 | 0.18897 | 1.9054
0.29 | 0.21616 | 2.3185
0.3 | 0.24492 | 2.8273
0.31 | 0.27721 | 3.425
0.32 | 0.31438 | 4.1377
0.33 | 0.35596 | 5.0046
0.34 | 0.40505 | 6.004
0.35 | 0.45914 | 7.239
0.36 | 0.51836 | 8.738
0.37 | 0.5785 | 10.526
0.38 | 0.6604 | 12.679
0.39 | 0.7489 | 15.227
0.4 | 0.8523 | 18.326
0.41 | 0.9737 | 22.027
0.42 | 1.1117 | 26.503
0.43 | 1.2788 | 31.934
0.44 | 1.4658 | 38.406
0.45 | 1.6887 | 46.211
0.46 | 1.9629 | 55.595
0.47 | 2.2821 | 66.66
0.48 | 2.6634 | 80.37
0.49 | 3.1155 | 96.26
0.5 | 3.6788 | 115.74