## Diode Characteristic (uA-mm)
VGS (V) | VDS = 0.000 V | VDS = 0.500 V
-1.25 | -3.6757 | -10.274
-1.24 | -3.5328 | -9.905
-1.23 | -3.3938 | -9.601
-1.22 | -3.2706 | -9.295
-1.21 | -3.1601 | -8.975
-1.2 | -3.0377 | -8.716
-1.19 | -2.9264 | -8.439
-1.18 | -2.8135 | -8.131
-1.17 | -2.7067 | -7.89
-1.16 | -2.62 | -7.668
-1.15 | -2.5118 | -7.39
-1.14 | -2.4242 | -7.119
-1.13 | -2.328 | -6.914
-1.12 | -2.2418 | -6.721
-1.11 | -2.1574 | -6.495
-1.1 | -2.0812 | -6.23
-1.09 | -1.9948 | -6.075
-1.08 | -1.92 | -5.874
-1.07 | -1.8526 | -5.667
-1.06 | -1.7889 | -5.493
-1.05 | -1.718 | -5.285
-1.04 | -1.657 | -5.112
-1.03 | -1.5936 | -4.9341
-1.02 | -1.5306 | -4.7786
-1.01 | -1.4778 | -4.5902
-1 | -1.4082 | -4.4521
-0.99 | -1.3539 | -4.2895
-0.98 | -1.3038 | -4.1645
-0.97 | -1.2496 | -4.0047
-0.96 | -1.208 | -3.8884
-0.95 | -1.1521 | -3.7563
-0.94 | -1.1156 | -3.6062
-0.93 | -1.0622 | -3.4999
-0.92 | -1.0272 | -3.3726
-0.91 | -0.9814 | -3.2432
-0.9 | -0.9438 | -3.1408
-0.89 | -0.9053 | -3.0101
-0.88 | -0.8671 | -2.9076
-0.87 | -0.834 | -2.8075
-0.86 | -0.7967 | -2.7072
-0.85 | -0.7659 | -2.6064
-0.84 | -0.7313 | -2.5052
-0.83 | -0.7019 | -2.4325
-0.82 | -0.6764 | -2.3216
-0.81 | -0.6444 | -2.2524
-0.8 | -0.6196 | -2.1576
-0.79 | -0.5931 | -2.0782
-0.78 | -0.5705 | -2.0061
-0.77 | -0.5449 | -1.931
-0.76 | -0.5222 | -1.8673
-0.75 | -0.49737 | -1.7963
-0.74 | -0.47619 | -1.7176
-0.73 | -0.45621 | -1.662
-0.72 | -0.43556 | -1.5919
-0.71 | -0.41507 | -1.5233
-0.7 | -0.39558 | -1.482
-0.69 | -0.37723 | -1.4183
-0.68 | -0.36159 | -1.361
-0.67 | -0.34499 | -1.3132
-0.66 | -0.32751 | -1.2557
-0.65 | -0.3133 | -1.215
-0.64 | -0.2988 | -1.1714
-0.63 | -0.28423 | -1.1328
-0.62 | -0.27074 | -1.0736
-0.61 | -0.25502 | -1.0312
-0.6 | -0.24388 | -0.9923
-0.59 | -0.23341 | -0.9546
-0.58 | -0.22092 | -0.922
-0.57 | -0.2097 | -0.8883
-0.56 | -0.19949 | -0.8474
-0.55 | -0.18866 | -0.813
-0.54 | -0.1804 | -0.7828
-0.53 | -0.17068 | -0.7515
-0.52 | -0.16078 | -0.7231
-0.51 | -0.15229 | -0.6943
-0.5 | -0.14495 | -0.6647
-0.49 | -0.13649 | -0.6362
-0.48 | -0.12929 | -0.611
-0.47 | -0.12155 | -0.5853
-0.46 | -0.11619 | -0.5561
-0.45 | -0.10956 | -0.5303
-0.44 | -0.10351 | -0.5162
-0.43 | -0.09748 | -0.49692
-0.42 | -0.09129 | -0.47004
-0.41 | -0.0856 | -0.44938
-0.4 | -0.08139 | -0.43105
-0.39 | -0.07679 | -0.41173
-0.38 | -0.07188 | -0.39536
-0.37 | -0.06755 | -0.3783
-0.36 | -0.06391 | -0.3568
-0.35 | -0.05946 | -0.34341
-0.34 | -0.05585 | -0.32809
-0.33 | -0.05217 | -0.31274
-0.32 | -0.04957 | -0.29969
-0.31 | -0.046427 | -0.2865
-0.3 | -0.043173 | -0.26985
-0.29 | -0.040325 | -0.2589
-0.28 | -0.037731 | -0.24357
-0.27 | -0.035061 | -0.22912
-0.26 | -0.032504 | -0.21897
-0.25 | -0.030514 | -0.20646
-0.24 | -0.02784 | -0.19509
-0.23 | -0.026186 | -0.18316
-0.22 | -0.024004 | -0.17084
-0.21 | -0.02221 | -0.16068
-0.2 | -0.020335 | -0.14943
-0.19 | -0.01878 | -0.14166
-0.18 | -0.017244 | -0.13172
-0.17 | -0.015811 | -0.12281
-0.16 | -0.014436 | -0.11333
-0.15 | -0.013176 | -0.10562
-0.14 | -0.011998 | -0.09633
-0.13 | -0.010739 | -0.08946
-0.12 | -0.009805 | -0.08287
-0.11 | -0.008785 | -0.0759
-0.1 | -0.007875 | -0.07017
-0.09 | -0.006952 | -0.06397
-0.08 | -0.006097 | -0.05817
-0.07 | -0.005366 | -0.05335
-0.06 | -0.0045786 | -0.04851
-0.05 | -0.0037661 | -0.044407
-0.04 | -0.0030732 | -0.039819
-0.03 | -0.0023156 | -0.03616
-0.02 | -0.0015956 | -0.032379
-0.01 | -0.0008343 | -0.029536
0 | -3.77e-05 | -0.025851
0.01 | 0.0008506 | -0.02346
0.02 | 0.0017396 | -0.020847
0.03 | 0.0027979 | -0.017699
0.04 | 0.0038657 | -0.014884
0.05 | 0.0051708 | -0.011596
0.06 | 0.006486 | -0.008126
0.07 | 0.008039 | -0.0036795
0.08 | 0.009746 | 0.000946
0.09 | 0.011962 | 0.006542
0.1 | 0.014106 | 0.013691
0.11 | 0.016576 | 0.02254
0.12 | 0.019455 | 0.034024
0.13 | 0.022874 | 0.048766
0.14 | 0.02655 | 0.06634
0.15 | 0.030713 | 0.0901
0.16 | 0.035411 | 0.12027
0.17 | 0.04087 | 0.15719
0.18 | 0.047123 | 0.20414
0.19 | 0.053992 | 0.26067
0.2 | 0.06094 | 0.33135
0.21 | 0.07057 | 0.41988
0.22 | 0.08097 | 0.52571
0.23 | 0.09252 | 0.6499
0.24 | 0.1057 | 0.8084
0.25 | 0.12045 | 1.0013
0.26 | 0.13773 | 1.2352
0.27 | 0.15723 | 1.5149
0.28 | 0.17846 | 1.8518
0.29 | 0.20261 | 2.2578
0.3 | 0.22977 | 2.751
0.31 | 0.26167 | 3.3462
0.32 | 0.29793 | 4.047
0.33 | 0.33673 | 4.9005
0.34 | 0.38217 | 5.886
0.35 | 0.43252 | 7.096
0.36 | 0.49224 | 8.569
0.37 | 0.55903 | 10.34
0.38 | 0.6243 | 12.448
0.39 | 0.7118 | 14.989
0.4 | 0.8133 | 18.03
0.41 | 0.9245 | 21.729
0.42 | 1.0623 | 26.125
0.43 | 1.2186 | 31.523
0.44 | 1.4046 | 37.929
0.45 | 1.6257 | 45.689
0.46 | 1.8886 | 54.986
0.47 | 2.1948 | 65.96
0.48 | 2.5676 | 79.37
0.49 | 3.0148 | 95.35
0.5 | 3.5536 | 114.58