## Diode Characteristic (uA-mm)
VGS (V) | VDS = 0.000 V | VDS = 0.500 V
-1.25 | -2.7959 | -7.597
-1.24 | -2.6848 | -7.32
-1.23 | -2.5871 | -7.088
-1.22 | -2.5 | -6.885
-1.21 | -2.4098 | -6.681
-1.2 | -2.3196 | -6.463
-1.19 | -2.2371 | -6.254
-1.18 | -2.167 | -6.084
-1.17 | -2.0884 | -5.893
-1.16 | -2.0124 | -5.686
-1.15 | -1.9445 | -5.475
-1.14 | -1.8695 | -5.341
-1.13 | -1.7964 | -5.185
-1.12 | -1.7388 | -4.9806
-1.11 | -1.6768 | -4.8269
-1.1 | -1.615 | -4.6622
-1.09 | -1.5633 | -4.5114
-1.08 | -1.4993 | -4.3751
-1.07 | -1.4505 | -4.2307
-1.06 | -1.3921 | -4.0918
-1.05 | -1.342 | -3.9746
-1.04 | -1.2951 | -3.8537
-1.03 | -1.2457 | -3.7278
-1.02 | -1.207 | -3.5831
-1.01 | -1.1559 | -3.4707
-1 | -1.1109 | -3.3397
-0.99 | -1.071 | -3.2473
-0.98 | -1.0263 | -3.1139
-0.97 | -0.9909 | -3.0132
-0.96 | -0.9441 | -2.9235
-0.95 | -0.9162 | -2.8163
-0.94 | -0.883 | -2.7286
-0.93 | -0.8476 | -2.6392
-0.92 | -0.8183 | -2.5547
-0.91 | -0.7889 | -2.4724
-0.9 | -0.7549 | -2.3859
-0.89 | -0.7236 | -2.2975
-0.88 | -0.6941 | -2.2278
-0.87 | -0.6684 | -2.1465
-0.86 | -0.6393 | -2.0696
-0.85 | -0.6158 | -1.9877
-0.84 | -0.5866 | -1.9213
-0.83 | -0.5655 | -1.8626
-0.82 | -0.5379 | -1.8084
-0.81 | -0.5205 | -1.7383
-0.8 | -0.50036 | -1.6716
-0.79 | -0.4752 | -1.6193
-0.78 | -0.45654 | -1.5605
-0.77 | -0.43469 | -1.5035
-0.76 | -0.41906 | -1.4625
-0.75 | -0.40099 | -1.4005
-0.74 | -0.38405 | -1.3487
-0.73 | -0.36785 | -1.2996
-0.72 | -0.35118 | -1.2518
-0.71 | -0.33663 | -1.2056
-0.7 | -0.32132 | -1.1623
-0.69 | -0.30683 | -1.1201
-0.68 | -0.29121 | -1.0822
-0.67 | -0.2796 | -1.0392
-0.66 | -0.26622 | -0.9995
-0.65 | -0.25451 | -0.9619
-0.64 | -0.24364 | -0.928
-0.63 | -0.23044 | -0.8895
-0.62 | -0.21853 | -0.8589
-0.61 | -0.20918 | -0.8249
-0.6 | -0.19887 | -0.7904
-0.59 | -0.19017 | -0.7624
-0.58 | -0.18002 | -0.7338
-0.57 | -0.17172 | -0.7021
-0.56 | -0.16293 | -0.6789
-0.55 | -0.1554 | -0.6555
-0.54 | -0.14745 | -0.625
-0.53 | -0.14073 | -0.6004
-0.52 | -0.13277 | -0.575
-0.51 | -0.12526 | -0.5551
-0.5 | -0.1189 | -0.5301
-0.49 | -0.1125 | -0.5071
-0.48 | -0.10572 | -0.48895
-0.47 | -0.10066 | -0.47229
-0.46 | -0.0952 | -0.45691
-0.45 | -0.09046 | -0.43678
-0.44 | -0.08473 | -0.42029
-0.43 | -0.08039 | -0.39962
-0.42 | -0.07592 | -0.38173
-0.41 | -0.07112 | -0.36753
-0.4 | -0.06702 | -0.35392
-0.39 | -0.06325 | -0.33883
-0.38 | -0.05923 | -0.32138
-0.37 | -0.05597 | -0.30767
-0.36 | -0.05258 | -0.29608
-0.35 | -0.049719 | -0.28113
-0.34 | -0.046727 | -0.26866
-0.33 | -0.043911 | -0.25405
-0.32 | -0.041249 | -0.24334
-0.31 | -0.038427 | -0.23087
-0.3 | -0.035951 | -0.22003
-0.29 | -0.033829 | -0.20717
-0.28 | -0.031545 | -0.19563
-0.27 | -0.029294 | -0.18699
-0.26 | -0.027386 | -0.17563
-0.25 | -0.025508 | -0.16709
-0.24 | -0.023672 | -0.15673
-0.23 | -0.021847 | -0.14683
-0.22 | -0.020346 | -0.13828
-0.21 | -0.018812 | -0.12891
-0.2 | -0.017504 | -0.11962
-0.19 | -0.015983 | -0.11234
-0.18 | -0.014657 | -0.10375
-0.17 | -0.013513 | -0.09629
-0.16 | -0.012424 | -0.0889
-0.15 | -0.011234 | -0.08266
-0.14 | -0.010273 | -0.07604
-0.13 | -0.009369 | -0.06998
-0.12 | -0.008505 | -0.0648
-0.11 | -0.007587 | -0.05975
-0.1 | -0.006787 | -0.05474
-0.09 | -0.00608 | -0.05015
-0.08 | -0.005392 | -0.04561
-0.07 | -0.0046638 | -0.041918
-0.06 | -0.0040006 | -0.037864
-0.05 | -0.003352 | -0.03488
-0.04 | -0.0026977 | -0.031519
-0.03 | -0.0020786 | -0.028566
-0.02 | -0.0013947 | -0.025637
-0.01 | -0.0007456 | -0.023047
0 | -2.51e-05 | -0.020318
0.01 | 0.0007517 | -0.017988
0.02 | 0.0015179 | -0.015852
0.03 | 0.0024361 | -0.013611
0.04 | 0.0033496 | -0.011137
0.05 | 0.0044652 | -0.008553
0.06 | 0.0056111 | -0.005682
0.07 | 0.006827 | -0.0023208
0.08 | 0.008466 | 0.0016151
0.09 | 0.010104 | 0.006519
0.1 | 0.012003 | 0.012536
0.11 | 0.014071 | 0.020311
0.12 | 0.016745 | 0.030445
0.13 | 0.019448 | 0.043232
0.14 | 0.022632 | 0.05909
0.15 | 0.02618 | 0.08008
0.16 | 0.030629 | 0.10644
0.17 | 0.035248 | 0.1392
0.18 | 0.040531 | 0.18018
0.19 | 0.046409 | 0.2304
0.2 | 0.053804 | 0.29475
0.21 | 0.06103 | 0.37421
0.22 | 0.07014 | 0.46898
0.23 | 0.0805 | 0.5817
0.24 | 0.09238 | 0.7265
0.25 | 0.10633 | 0.9027
0.26 | 0.12209 | 1.115
0.27 | 0.13868 | 1.3674
0.28 | 0.15861 | 1.6764
0.29 | 0.18128 | 2.0538
0.3 | 0.20676 | 2.5071
0.31 | 0.23536 | 3.0541
0.32 | 0.26731 | 3.7117
0.33 | 0.30473 | 4.5073
0.34 | 0.34903 | 5.4617
0.35 | 0.39677 | 6.55
0.36 | 0.45202 | 7.928
0.37 | 0.5155 | 9.577
0.38 | 0.5835 | 11.539
0.39 | 0.6683 | 13.946
0.4 | 0.7626 | 16.795
0.41 | 0.8789 | 20.25
0.42 | 1.0146 | 24.386
0.43 | 1.1724 | 29.405
0.44 | 1.3566 | 35.413
0.45 | 1.5769 | 42.637
0.46 | 1.8409 | 51.414
0.47 | 2.147 | 61.63
0.48 | 2.5277 | 74.26
0.49 | 2.9808 | 89.22
0.5 | 3.5242 | 107.32