## Diode Characteristic (uA-mm)
VGS (V) | VDS = 0.000 V | VDS = 0.500 V
-1.25 | -2.6455 | -7.167
-1.24 | -2.5362 | -6.935
-1.23 | -2.4586 | -6.69
-1.22 | -2.3781 | -6.511
-1.21 | -2.2749 | -6.31
-1.2 | -2.2032 | -6.095
-1.19 | -2.1187 | -5.874
-1.18 | -2.056 | -5.697
-1.17 | -1.9853 | -5.541
-1.16 | -1.9055 | -5.358
-1.15 | -1.8354 | -5.2
-1.14 | -1.7733 | -5.031
-1.13 | -1.7085 | -4.8427
-1.12 | -1.6502 | -4.6951
-1.11 | -1.588 | -4.548
-1.1 | -1.5318 | -4.4168
-1.09 | -1.4758 | -4.279
-1.08 | -1.4154 | -4.1446
-1.07 | -1.3717 | -4.0059
-1.06 | -1.3181 | -3.8538
-1.05 | -1.2672 | -3.729
-1.04 | -1.2226 | -3.6122
-1.03 | -1.174 | -3.4813
-1.02 | -1.1316 | -3.3811
-1.01 | -1.09 | -3.2494
-1 | -1.0492 | -3.1258
-0.99 | -1.011 | -3.045
-0.98 | -0.9711 | -2.9432
-0.97 | -0.9309 | -2.8443
-0.96 | -0.9036 | -2.7481
-0.95 | -0.8669 | -2.6723
-0.94 | -0.834 | -2.5568
-0.93 | -0.804 | -2.4741
-0.92 | -0.7715 | -2.4058
-0.91 | -0.7389 | -2.3185
-0.9 | -0.7103 | -2.227
-0.89 | -0.6815 | -2.1585
-0.88 | -0.6591 | -2.0974
-0.87 | -0.6329 | -2.0173
-0.86 | -0.6029 | -1.9392
-0.85 | -0.5764 | -1.8664
-0.84 | -0.5565 | -1.8028
-0.83 | -0.5346 | -1.7353
-0.82 | -0.5106 | -1.6791
-0.81 | -0.49169 | -1.6162
-0.8 | -0.46945 | -1.5601
-0.79 | -0.44981 | -1.5094
-0.78 | -0.43008 | -1.4509
-0.77 | -0.40986 | -1.385
-0.76 | -0.3943 | -1.3378
-0.75 | -0.37935 | -1.3012
-0.74 | -0.36266 | -1.2531
-0.73 | -0.34721 | -1.2027
-0.72 | -0.33127 | -1.1598
-0.71 | -0.31841 | -1.1149
-0.7 | -0.30339 | -1.0671
-0.69 | -0.28939 | -1.0331
-0.68 | -0.27686 | -0.9903
-0.67 | -0.26371 | -0.957
-0.66 | -0.25225 | -0.9138
-0.65 | -0.24009 | -0.8821
-0.64 | -0.22896 | -0.856
-0.63 | -0.21652 | -0.8186
-0.62 | -0.20749 | -0.7926
-0.61 | -0.19828 | -0.7617
-0.6 | -0.18879 | -0.7238
-0.59 | -0.18048 | -0.6969
-0.58 | -0.1714 | -0.6684
-0.57 | -0.16308 | -0.6417
-0.56 | -0.15507 | -0.6156
-0.55 | -0.14736 | -0.5968
-0.54 | -0.14007 | -0.574
-0.53 | -0.13238 | -0.5516
-0.52 | -0.12599 | -0.5295
-0.51 | -0.11903 | -0.5079
-0.5 | -0.1127 | -0.4894
-0.49 | -0.10653 | -0.46809
-0.48 | -0.10082 | -0.45397
-0.47 | -0.09619 | -0.43147
-0.46 | -0.09107 | -0.41398
-0.45 | -0.08575 | -0.39556
-0.44 | -0.08108 | -0.37707
-0.43 | -0.07705 | -0.36516
-0.42 | -0.07257 | -0.34799
-0.41 | -0.06825 | -0.3328
-0.4 | -0.06417 | -0.31892
-0.39 | -0.05984 | -0.30583
-0.38 | -0.05699 | -0.2925
-0.37 | -0.05335 | -0.27936
-0.36 | -0.05002 | -0.26762
-0.35 | -0.047478 | -0.2544
-0.34 | -0.044734 | -0.24235
-0.33 | -0.041962 | -0.23245
-0.32 | -0.039309 | -0.21918
-0.31 | -0.036646 | -0.20676
-0.3 | -0.034332 | -0.19626
-0.29 | -0.032097 | -0.18761
-0.28 | -0.03006 | -0.17639
-0.27 | -0.027833 | -0.16797
-0.26 | -0.026178 | -0.15685
-0.25 | -0.024366 | -0.14886
-0.24 | -0.022533 | -0.14039
-0.23 | -0.020868 | -0.13148
-0.22 | -0.019357 | -0.12357
-0.21 | -0.017982 | -0.1158
-0.2 | -0.016605 | -0.10719
-0.19 | -0.015241 | -0.10002
-0.18 | -0.014132 | -0.09257
-0.17 | -0.012889 | -0.08613
-0.16 | -0.011829 | -0.08009
-0.15 | -0.010817 | -0.07404
-0.14 | -0.009912 | -0.06865
-0.13 | -0.008993 | -0.0632
-0.12 | -0.008109 | -0.05785
-0.11 | -0.007309 | -0.05335
-0.1 | -0.006557 | -0.048695
-0.09 | -0.005851 | -0.044542
-0.08 | -0.005128 | -0.040807
-0.07 | -0.0044839 | -0.037531
-0.06 | -0.0038635 | -0.034147
-0.05 | -0.0032013 | -0.030626
-0.04 | -0.0026154 | -0.027927
-0.03 | -0.0019868 | -0.025716
-0.02 | -0.0013608 | -0.023152
-0.01 | -0.0007182 | -0.020547
0 | -2.72e-05 | -0.018288
0.01 | 0.0007166 | -0.016348
0.02 | 0.001465 | -0.014125
0.03 | 0.0023468 | -0.012025
0.04 | 0.0032418 | -0.009931
0.05 | 0.0043166 | -0.007647
0.06 | 0.0054058 | -0.005018
0.07 | 0.00664 | -0.0019218
0.08 | 0.008219 | 0.0018095
0.09 | 0.009756 | 0.006372
0.1 | 0.011633 | 0.012312
0.11 | 0.013585 | 0.019824
0.12 | 0.016083 | 0.029575
0.13 | 0.018825 | 0.041935
0.14 | 0.021825 | 0.05777
0.15 | 0.025227 | 0.07809
0.16 | 0.02944 | 0.10409
0.17 | 0.034014 | 0.13588
0.18 | 0.039154 | 0.17607
0.19 | 0.045035 | 0.22547
0.2 | 0.052036 | 0.2883
0.21 | 0.05887 | 0.3658
0.22 | 0.06766 | 0.45973
0.23 | 0.07795 | 0.5724
0.24 | 0.08987 | 0.7143
0.25 | 0.10312 | 0.8876
0.26 | 0.11789 | 1.096
0.27 | 0.13428 | 1.3535
0.28 | 0.15422 | 1.6547
0.29 | 0.17669 | 2.0234
0.3 | 0.20121 | 2.4763
0.31 | 0.22972 | 3.0079
0.32 | 0.26107 | 3.6665
0.33 | 0.29913 | 4.4515
0.34 | 0.34165 | 5.3906
0.35 | 0.38707 | 6.462
0.36 | 0.44338 | 7.829
0.37 | 0.50463 | 9.464
0.38 | 0.5743 | 11.389
0.39 | 0.6595 | 13.752
0.4 | 0.7578 | 16.576
0.41 | 0.869 | 19.972
0.42 | 1.0012 | 24.11
0.43 | 1.1594 | 29.039
0.44 | 1.3373 | 35.02
0.45 | 1.5593 | 42.074
0.46 | 1.8162 | 50.814
0.47 | 2.1207 | 61.07
0.48 | 2.495 | 73.23
0.49 | 2.9457 | 88.19
0.5 | 3.4899 | 105.96