## Diode Characteristic (uA-mm)
VGS (V) | VDS = 0.000 V | VDS = 0.500 V
-1.25 | -2.5857 | -6.998
-1.24 | -2.493 | -6.771
-1.23 | -2.4046 | -6.566
-1.22 | -2.324 | -6.336
-1.21 | -2.2426 | -6.168
-1.2 | -2.1632 | -5.982
-1.19 | -2.0867 | -5.784
-1.18 | -2.014 | -5.588
-1.17 | -1.9477 | -5.41
-1.16 | -1.8746 | -5.246
-1.15 | -1.8071 | -5.095
-1.14 | -1.7492 | -4.9032
-1.13 | -1.6864 | -4.7486
-1.12 | -1.6264 | -4.5988
-1.11 | -1.566 | -4.4411
-1.1 | -1.5039 | -4.2982
-1.09 | -1.4539 | -4.1678
-1.08 | -1.3958 | -4.0329
-1.07 | -1.3462 | -3.8883
-1.06 | -1.3008 | -3.7736
-1.05 | -1.2527 | -3.6461
-1.04 | -1.2036 | -3.5213
-1.03 | -1.1568 | -3.4025
-1.02 | -1.1199 | -3.3134
-1.01 | -1.0758 | -3.1988
-1 | -1.0299 | -3.0711
-0.99 | -0.9955 | -2.9743
-0.98 | -0.9571 | -2.8662
-0.97 | -0.9205 | -2.7737
-0.96 | -0.8826 | -2.6983
-0.95 | -0.85 | -2.6106
-0.94 | -0.8198 | -2.5129
-0.93 | -0.7867 | -2.4275
-0.92 | -0.7519 | -2.3484
-0.91 | -0.7228 | -2.2663
-0.9 | -0.7007 | -2.1993
-0.89 | -0.6686 | -2.1072
-0.88 | -0.6448 | -2.0444
-0.87 | -0.6168 | -1.9675
-0.86 | -0.5889 | -1.897
-0.85 | -0.5683 | -1.8422
-0.84 | -0.5433 | -1.7693
-0.83 | -0.5208 | -1.7059
-0.82 | -0.50358 | -1.6424
-0.81 | -0.48127 | -1.5858
-0.8 | -0.46056 | -1.523
-0.79 | -0.44136 | -1.4753
-0.78 | -0.42365 | -1.4252
-0.77 | -0.40663 | -1.3704
-0.76 | -0.39038 | -1.3256
-0.75 | -0.37317 | -1.2784
-0.74 | -0.35597 | -1.2347
-0.73 | -0.34047 | -1.1936
-0.72 | -0.32591 | -1.1414
-0.71 | -0.30966 | -1.1066
-0.7 | -0.29734 | -1.0561
-0.69 | -0.28406 | -1.0181
-0.68 | -0.2709 | -0.9822
-0.67 | -0.25951 | -0.9458
-0.66 | -0.24756 | -0.908
-0.65 | -0.23571 | -0.8732
-0.64 | -0.22582 | -0.8427
-0.63 | -0.21486 | -0.8082
-0.62 | -0.205 | -0.7795
-0.61 | -0.19441 | -0.75
-0.6 | -0.18539 | -0.7227
-0.59 | -0.17594 | -0.6923
-0.58 | -0.16857 | -0.6683
-0.57 | -0.16056 | -0.6377
-0.56 | -0.153 | -0.6156
-0.55 | -0.14469 | -0.5909
-0.54 | -0.13794 | -0.568
-0.53 | -0.13087 | -0.5481
-0.52 | -0.12426 | -0.5266
-0.51 | -0.11728 | -0.5043
-0.5 | -0.1115 | -0.48657
-0.49 | -0.10528 | -0.46807
-0.48 | -0.09989 | -0.44681
-0.47 | -0.09469 | -0.42899
-0.46 | -0.08946 | -0.41314
-0.45 | -0.08496 | -0.39579
-0.44 | -0.08035 | -0.37745
-0.43 | -0.07598 | -0.36152
-0.42 | -0.07153 | -0.34389
-0.41 | -0.06717 | -0.33411
-0.4 | -0.06377 | -0.31698
-0.39 | -0.06004 | -0.30375
-0.38 | -0.05622 | -0.29324
-0.37 | -0.05318 | -0.27965
-0.36 | -0.050344 | -0.26747
-0.35 | -0.047292 | -0.25715
-0.34 | -0.044524 | -0.24414
-0.33 | -0.041662 | -0.23157
-0.32 | -0.03922 | -0.22136
-0.31 | -0.036886 | -0.20878
-0.3 | -0.034309 | -0.19978
-0.29 | -0.032023 | -0.189
-0.28 | -0.030044 | -0.18003
-0.27 | -0.028045 | -0.1698
-0.26 | -0.026018 | -0.16016
-0.25 | -0.024147 | -0.15071
-0.24 | -0.022722 | -0.14187
-0.23 | -0.021161 | -0.13316
-0.22 | -0.019546 | -0.12585
-0.21 | -0.01814 | -0.11618
-0.2 | -0.016687 | -0.10931
-0.19 | -0.015415 | -0.10174
-0.18 | -0.014188 | -0.09523
-0.17 | -0.012952 | -0.08825
-0.16 | -0.011924 | -0.08108
-0.15 | -0.010915 | -0.07505
-0.14 | -0.009981 | -0.06926
-0.13 | -0.009011 | -0.06382
-0.12 | -0.008226 | -0.05839
-0.11 | -0.007427 | -0.05399
-0.1 | -0.006703 | -0.049689
-0.09 | -0.005885 | -0.045045
-0.08 | -0.005202 | -0.041508
-0.07 | -0.0045491 | -0.03805
-0.06 | -0.0039253 | -0.034548
-0.05 | -0.0032578 | -0.031405
-0.04 | -0.0026559 | -0.028733
-0.03 | -0.001995 | -0.02621
-0.02 | -0.0013755 | -0.023777
-0.01 | -0.0006974 | -0.021173
0 | 9.8e-06 | -0.018774
0.01 | 0.0007132 | -0.016629
0.02 | 0.0015345 | -0.014572
0.03 | 0.0023562 | -0.012354
0.04 | 0.0033331 | -0.010391
0.05 | 0.0043225 | -0.008025
0.06 | 0.0055044 | -0.005275
0.07 | 0.006771 | -0.001976
0.08 | 0.008194 | 0.0017166
0.09 | 0.009766 | 0.006452
0.1 | 0.011595 | 0.012389
0.11 | 0.013723 | 0.020078
0.12 | 0.016106 | 0.029977
0.13 | 0.01876 | 0.042461
0.14 | 0.021872 | 0.05799
0.15 | 0.025334 | 0.07861
0.16 | 0.029438 | 0.1046
0.17 | 0.033753 | 0.13706
0.18 | 0.0391 | 0.17785
0.19 | 0.044972 | 0.22732
0.2 | 0.051708 | 0.29046
0.21 | 0.05877 | 0.36847
0.22 | 0.06747 | 0.46397
0.23 | 0.07714 | 0.5754
0.24 | 0.08875 | 0.7188
0.25 | 0.10189 | 0.891
0.26 | 0.11666 | 1.0991
0.27 | 0.13383 | 1.3514
0.28 | 0.15237 | 1.6567
0.29 | 0.17407 | 2.0282
0.3 | 0.19869 | 2.4786
0.31 | 0.22706 | 3.0161
0.32 | 0.25872 | 3.6523
0.33 | 0.29404 | 4.44
0.34 | 0.33552 | 5.3781
0.35 | 0.38432 | 6.449
0.36 | 0.43635 | 7.8
0.37 | 0.4979 | 9.434
0.38 | 0.56731 | 11.382
0.39 | 0.644 | 13.713
0.4 | 0.7375 | 16.516
0.41 | 0.8465 | 19.922
0.42 | 0.9799 | 23.984
0.43 | 1.1316 | 28.944
0.44 | 1.3177 | 34.867
0.45 | 1.5216 | 42.038
0.46 | 1.7838 | 50.565
0.47 | 2.0911 | 60.75
0.48 | 2.4493 | 73.05
0.49 | 2.9057 | 87.62
0.5 | 3.4405 | 105.44