## Diode Characteristic (uA-mm)
VGS (V) | VDS = 0.000 V | VDS = 0.500 V
-1.25 | -2.526 | -6.887
-1.24 | -2.4464 | -6.664
-1.23 | -2.36 | -6.468
-1.22 | -2.2746 | -6.257
-1.21 | -2.1902 | -6.08
-1.2 | -2.1279 | -5.897
-1.19 | -2.051 | -5.702
-1.18 | -1.9677 | -5.516
-1.17 | -1.9004 | -5.338
-1.16 | -1.8353 | -5.171
-1.15 | -1.7758 | -5.043
-1.14 | -1.6927 | -4.848
-1.13 | -1.6377 | -4.6843
-1.12 | -1.588 | -4.5157
-1.11 | -1.5327 | -4.4039
-1.1 | -1.4757 | -4.2432
-1.09 | -1.4254 | -4.13
-1.08 | -1.3723 | -3.985
-1.07 | -1.3285 | -3.8592
-1.06 | -1.2703 | -3.7436
-1.05 | -1.228 | -3.6054
-1.04 | -1.1815 | -3.4927
-1.03 | -1.1371 | -3.3947
-1.02 | -1.0907 | -3.2534
-1.01 | -1.053 | -3.1576
-1 | -1.0152 | -3.056
-0.99 | -0.9726 | -2.9645
-0.98 | -0.9377 | -2.8424
-0.97 | -0.9031 | -2.7606
-0.96 | -0.8649 | -2.6855
-0.95 | -0.831 | -2.5752
-0.94 | -0.8034 | -2.4933
-0.93 | -0.7676 | -2.4017
-0.92 | -0.7379 | -2.3245
-0.91 | -0.7116 | -2.2542
-0.9 | -0.6847 | -2.1692
-0.89 | -0.6519 | -2.1026
-0.88 | -0.6326 | -2.0301
-0.87 | -0.6033 | -1.9525
-0.86 | -0.5843 | -1.8875
-0.85 | -0.5581 | -1.816
-0.84 | -0.5373 | -1.7687
-0.83 | -0.5184 | -1.6949
-0.82 | -0.49702 | -1.6433
-0.81 | -0.4779 | -1.5695
-0.8 | -0.45605 | -1.5291
-0.79 | -0.43659 | -1.4729
-0.78 | -0.41825 | -1.4248
-0.77 | -0.39893 | -1.3597
-0.76 | -0.38152 | -1.3192
-0.75 | -0.36613 | -1.2795
-0.74 | -0.34944 | -1.2191
-0.73 | -0.33574 | -1.1738
-0.72 | -0.32116 | -1.1263
-0.71 | -0.3071 | -1.0958
-0.7 | -0.29598 | -1.0511
-0.69 | -0.28026 | -1.0164
-0.68 | -0.26811 | -0.9786
-0.67 | -0.25509 | -0.9368
-0.66 | -0.24312 | -0.9083
-0.65 | -0.23123 | -0.8714
-0.64 | -0.21967 | -0.8359
-0.63 | -0.2108 | -0.8106
-0.62 | -0.20185 | -0.7803
-0.61 | -0.1917 | -0.7549
-0.6 | -0.18289 | -0.7164
-0.59 | -0.17476 | -0.6947
-0.58 | -0.16531 | -0.6704
-0.57 | -0.15697 | -0.6415
-0.56 | -0.14946 | -0.6205
-0.55 | -0.14252 | -0.5941
-0.54 | -0.13452 | -0.5703
-0.53 | -0.12807 | -0.5532
-0.52 | -0.12139 | -0.5298
-0.51 | -0.11476 | -0.509
-0.5 | -0.10922 | -0.48942
-0.49 | -0.10395 | -0.46968
-0.48 | -0.09791 | -0.4494
-0.47 | -0.09252 | -0.43163
-0.46 | -0.08779 | -0.4129
-0.45 | -0.08309 | -0.39833
-0.44 | -0.07899 | -0.38034
-0.43 | -0.07395 | -0.36566
-0.42 | -0.07014 | -0.3483
-0.41 | -0.06604 | -0.33457
-0.4 | -0.06255 | -0.32156
-0.39 | -0.05866 | -0.3064
-0.38 | -0.05474 | -0.29234
-0.37 | -0.0515 | -0.28118
-0.36 | -0.048828 | -0.26714
-0.35 | -0.046232 | -0.25554
-0.34 | -0.043656 | -0.24505
-0.33 | -0.040724 | -0.23082
-0.32 | -0.038399 | -0.22007
-0.31 | -0.035931 | -0.2113
-0.3 | -0.033739 | -0.19964
-0.29 | -0.03122 | -0.18986
-0.28 | -0.029163 | -0.17993
-0.27 | -0.027332 | -0.16974
-0.26 | -0.025506 | -0.16073
-0.25 | -0.023527 | -0.15147
-0.24 | -0.022039 | -0.1406
-0.23 | -0.020477 | -0.13239
-0.22 | -0.019017 | -0.12497
-0.21 | -0.017618 | -0.11632
-0.2 | -0.01631 | -0.10879
-0.19 | -0.015033 | -0.10177
-0.18 | -0.013927 | -0.09391
-0.17 | -0.012721 | -0.08715
-0.16 | -0.011715 | -0.08132
-0.15 | -0.010667 | -0.07528
-0.14 | -0.009763 | -0.06961
-0.13 | -0.008771 | -0.06385
-0.12 | -0.007997 | -0.05901
-0.11 | -0.0072 | -0.05452
-0.1 | -0.006525 | -0.04952
-0.09 | -0.005713 | -0.045308
-0.08 | -0.005084 | -0.041585
-0.07 | -0.0044232 | -0.038201
-0.06 | -0.0038084 | -0.034911
-0.05 | -0.0031915 | -0.03187
-0.04 | -0.0025903 | -0.028549
-0.03 | -0.0019567 | -0.025919
-0.02 | -0.0013626 | -0.023345
-0.01 | -0.0006866 | -0.020877
0 | 2e-07 | -0.018661
0.01 | 0.0006886 | -0.016454
0.02 | 0.0014861 | -0.014291
0.03 | 0.0022901 | -0.012261
0.04 | 0.003257 | -0.010101
0.05 | 0.0042079 | -0.007684
0.06 | 0.0053918 | -0.005029
0.07 | 0.006552 | -0.0018992
0.08 | 0.00799 | 0.0018761
0.09 | 0.009566 | 0.006704
0.1 | 0.011478 | 0.012697
0.11 | 0.013441 | 0.020354
0.12 | 0.015803 | 0.030237
0.13 | 0.018293 | 0.04326
0.14 | 0.021496 | 0.05903
0.15 | 0.024823 | 0.07936
0.16 | 0.028867 | 0.10591
0.17 | 0.033199 | 0.13835
0.18 | 0.038481 | 0.17952
0.19 | 0.044041 | 0.22942
0.2 | 0.050539 | 0.29204
0.21 | 0.05736 | 0.37072
0.22 | 0.0659 | 0.4659
0.23 | 0.07542 | 0.5736
0.24 | 0.08686 | 0.7144
0.25 | 0.09982 | 0.8905
0.26 | 0.11347 | 1.0956
0.27 | 0.12983 | 1.3487
0.28 | 0.14808 | 1.6541
0.29 | 0.1693 | 2.0163
0.3 | 0.19403 | 2.463
0.31 | 0.22072 | 2.9953
0.32 | 0.2513 | 3.6411
0.33 | 0.28579 | 4.4097
0.34 | 0.32618 | 5.3342
0.35 | 0.37291 | 6.415
0.36 | 0.42435 | 7.744
0.37 | 0.48585 | 9.364
0.38 | 0.55444 | 11.286
0.39 | 0.6286 | 13.596
0.4 | 0.7206 | 16.377
0.41 | 0.8298 | 19.723
0.42 | 0.9573 | 23.82
0.43 | 1.1086 | 28.627
0.44 | 1.2863 | 34.548
0.45 | 1.4905 | 41.567
0.46 | 1.7457 | 50.171
0.47 | 2.0453 | 60.09
0.48 | 2.4005 | 72.49
0.49 | 2.8411 | 86.98
0.5 | 3.3653 | 104.34