## Diode Characteristic (uA-mm)
VGS (V) | VDS = 0.000 V | VDS = 0.500 V
-1.25 | -2.8686 | -7.848
-1.24 | -2.7604 | -7.573
-1.23 | -2.6564 | -7.39
-1.22 | -2.5727 | -7.123
-1.21 | -2.4718 | -6.881
-1.2 | -2.3824 | -6.68
-1.19 | -2.294 | -6.471
-1.18 | -2.2242 | -6.277
-1.17 | -2.1421 | -6.085
-1.16 | -2.0632 | -5.882
-1.15 | -1.9897 | -5.686
-1.14 | -1.9224 | -5.511
-1.13 | -1.8473 | -5.279
-1.12 | -1.7848 | -5.126
-1.11 | -1.7144 | -4.956
-1.1 | -1.6568 | -4.8125
-1.09 | -1.5907 | -4.6591
-1.08 | -1.534 | -4.4931
-1.07 | -1.4743 | -4.3748
-1.06 | -1.4269 | -4.2444
-1.05 | -1.3738 | -4.1009
-1.04 | -1.3288 | -3.9522
-1.03 | -1.2775 | -3.8128
-1.02 | -1.2201 | -3.6913
-1.01 | -1.1768 | -3.5542
-1 | -1.1305 | -3.4466
-0.99 | -1.0912 | -3.3321
-0.98 | -1.0505 | -3.2134
-0.97 | -1.0117 | -3.1115
-0.96 | -0.9725 | -3.0046
-0.95 | -0.9294 | -2.9011
-0.94 | -0.8913 | -2.7978
-0.93 | -0.8591 | -2.7186
-0.92 | -0.8246 | -2.6081
-0.91 | -0.7957 | -2.5177
-0.9 | -0.763 | -2.4318
-0.89 | -0.7317 | -2.3643
-0.88 | -0.7049 | -2.2878
-0.87 | -0.675 | -2.1975
-0.86 | -0.6495 | -2.1134
-0.85 | -0.619 | -2.0555
-0.84 | -0.5947 | -1.9876
-0.83 | -0.5696 | -1.9106
-0.82 | -0.5458 | -1.8422
-0.81 | -0.524 | -1.776
-0.8 | -0.5022 | -1.7142
-0.79 | -0.48635 | -1.6482
-0.78 | -0.4644 | -1.5901
-0.77 | -0.4456 | -1.5324
-0.76 | -0.42463 | -1.475
-0.75 | -0.40582 | -1.4217
-0.74 | -0.38934 | -1.3695
-0.73 | -0.37266 | -1.3239
-0.72 | -0.35699 | -1.275
-0.71 | -0.34221 | -1.2312
-0.7 | -0.32515 | -1.1881
-0.69 | -0.31135 | -1.1379
-0.68 | -0.29719 | -1.0932
-0.67 | -0.28449 | -1.0487
-0.66 | -0.27187 | -1.0158
-0.65 | -0.25792 | -0.9766
-0.64 | -0.24474 | -0.9457
-0.63 | -0.23472 | -0.9051
-0.62 | -0.22407 | -0.8731
-0.61 | -0.21157 | -0.8374
-0.6 | -0.20214 | -0.808
-0.59 | -0.19263 | -0.773
-0.58 | -0.18303 | -0.7469
-0.57 | -0.17442 | -0.7162
-0.56 | -0.16579 | -0.6902
-0.55 | -0.15816 | -0.6626
-0.54 | -0.14937 | -0.638
-0.53 | -0.14221 | -0.6126
-0.52 | -0.13515 | -0.5866
-0.51 | -0.12799 | -0.5677
-0.5 | -0.12151 | -0.5422
-0.49 | -0.11493 | -0.5177
-0.48 | -0.10926 | -0.50209
-0.47 | -0.10355 | -0.48094
-0.46 | -0.09743 | -0.46194
-0.45 | -0.09237 | -0.44473
-0.44 | -0.08715 | -0.42601
-0.43 | -0.08201 | -0.40782
-0.42 | -0.07769 | -0.39059
-0.41 | -0.07323 | -0.37169
-0.4 | -0.06855 | -0.35718
-0.39 | -0.06436 | -0.34328
-0.38 | -0.06104 | -0.32759
-0.37 | -0.05731 | -0.31481
-0.36 | -0.05381 | -0.30021
-0.35 | -0.05078 | -0.2875
-0.34 | -0.048132 | -0.27383
-0.33 | -0.04484 | -0.26155
-0.32 | -0.042298 | -0.24755
-0.31 | -0.03953 | -0.23721
-0.3 | -0.03695 | -0.2256
-0.29 | -0.034393 | -0.21317
-0.28 | -0.032309 | -0.20074
-0.27 | -0.029838 | -0.19017
-0.26 | -0.027891 | -0.18048
-0.25 | -0.025954 | -0.17018
-0.24 | -0.02418 | -0.16054
-0.23 | -0.022294 | -0.15108
-0.22 | -0.020695 | -0.14259
-0.21 | -0.019276 | -0.13299
-0.2 | -0.017824 | -0.12453
-0.19 | -0.016383 | -0.116
-0.18 | -0.015104 | -0.10783
-0.17 | -0.01378 | -0.10047
-0.16 | -0.01272 | -0.09283
-0.15 | -0.011567 | -0.08616
-0.14 | -0.010548 | -0.07908
-0.13 | -0.009517 | -0.07329
-0.12 | -0.008671 | -0.06732
-0.11 | -0.007798 | -0.06177
-0.1 | -0.006979 | -0.057
-0.09 | -0.006214 | -0.05199
-0.08 | -0.00548 | -0.047492
-0.07 | -0.0047504 | -0.042866
-0.06 | -0.0040979 | -0.039537
-0.05 | -0.0034145 | -0.035781
-0.04 | -0.0027735 | -0.032589
-0.03 | -0.0021163 | -0.029659
-0.02 | -0.0014377 | -0.026616
-0.01 | -0.00077 | -0.023932
0 | -2.9e-05 | -0.020806
0.01 | 0.0007624 | -0.01857
0.02 | 0.0015591 | -0.016431
0.03 | 0.0024943 | -0.013997
0.04 | 0.0034283 | -0.011536
0.05 | 0.0045678 | -0.009082
0.06 | 0.005747 | -0.00605
0.07 | 0.007099 | -0.0027206
0.08 | 0.008714 | 0.0013971
0.09 | 0.01047 | 0.00641
0.1 | 0.012402 | 0.012763
0.11 | 0.014567 | 0.020784
0.12 | 0.017263 | 0.031246
0.13 | 0.020093 | 0.044267
0.14 | 0.023392 | 0.06066
0.15 | 0.026984 | 0.0818
0.16 | 0.031496 | 0.10896
0.17 | 0.036126 | 0.14274
0.18 | 0.041571 | 0.18445
0.19 | 0.047713 | 0.23675
0.2 | 0.055143 | 0.30164
0.21 | 0.06215 | 0.38087
0.22 | 0.07105 | 0.47787
0.23 | 0.08202 | 0.5916
0.24 | 0.0936 | 0.737
0.25 | 0.10784 | 0.914
0.26 | 0.12298 | 1.1251
0.27 | 0.14051 | 1.3792
0.28 | 0.16011 | 1.6907
0.29 | 0.18281 | 2.0615
0.3 | 0.20877 | 2.5167
0.31 | 0.23794 | 3.0569
0.32 | 0.2696 | 3.709
0.33 | 0.30676 | 4.4906
0.34 | 0.35039 | 5.4183
0.35 | 0.39969 | 6.502
0.36 | 0.45385 | 7.859
0.37 | 0.51642 | 9.482
0.38 | 0.5819 | 11.451
0.39 | 0.6674 | 13.791
0.4 | 0.7646 | 16.618
0.41 | 0.8786 | 19.958
0.42 | 1.0123 | 24.095
0.43 | 1.17 | 28.996
0.44 | 1.3517 | 34.934
0.45 | 1.5689 | 42.065
0.46 | 1.8384 | 50.762
0.47 | 2.1367 | 60.8
0.48 | 2.5163 | 73.25
0.49 | 2.959 | 88.2
0.5 | 3.4949 | 105.82