## Diode Characteristic (uA-mm)
VGS (V) | VDS = 0.000 V | VDS = 0.500 V
-1.25 | -3.0229 | -8.237
-1.24 | -2.9198 | -8.001
-1.23 | -2.805 | -7.717
-1.22 | -2.7187 | -7.492
-1.21 | -2.6243 | -7.252
-1.2 | -2.536 | -7.032
-1.19 | -2.4421 | -6.834
-1.18 | -2.369 | -6.612
-1.17 | -2.2754 | -6.409
-1.16 | -2.1951 | -6.183
-1.15 | -2.1131 | -6
-1.14 | -2.0485 | -5.79
-1.13 | -1.9619 | -5.646
-1.12 | -1.8919 | -5.454
-1.11 | -1.8204 | -5.255
-1.1 | -1.7602 | -5.082
-1.09 | -1.6987 | -4.9245
-1.08 | -1.6369 | -4.7652
-1.07 | -1.581 | -4.6153
-1.06 | -1.5283 | -4.4324
-1.05 | -1.4662 | -4.3021
-1.04 | -1.4157 | -4.1686
-1.03 | -1.3626 | -4.0459
-1.02 | -1.3136 | -3.8892
-1.01 | -1.2645 | -3.7716
-1 | -1.2171 | -3.6351
-0.99 | -1.1682 | -3.5204
-0.98 | -1.121 | -3.4204
-0.97 | -1.0858 | -3.3046
-0.96 | -1.0436 | -3.1954
-0.95 | -1.0053 | -3.0945
-0.94 | -0.9642 | -2.9948
-0.93 | -0.9282 | -2.8873
-0.92 | -0.891 | -2.7765
-0.91 | -0.8603 | -2.6931
-0.9 | -0.8228 | -2.6038
-0.89 | -0.7883 | -2.5008
-0.88 | -0.7628 | -2.4205
-0.87 | -0.7334 | -2.3424
-0.86 | -0.7045 | -2.2692
-0.85 | -0.6756 | -2.1776
-0.84 | -0.6451 | -2.1169
-0.83 | -0.6184 | -2.035
-0.82 | -0.5969 | -1.9439
-0.81 | -0.5674 | -1.8832
-0.8 | -0.5486 | -1.821
-0.79 | -0.523 | -1.7508
-0.78 | -0.5045 | -1.6855
-0.77 | -0.48744 | -1.6226
-0.76 | -0.46599 | -1.5789
-0.75 | -0.44525 | -1.5095
-0.74 | -0.42517 | -1.4559
-0.73 | -0.40702 | -1.4094
-0.72 | -0.38925 | -1.3643
-0.71 | -0.37109 | -1.305
-0.7 | -0.35595 | -1.252
-0.69 | -0.33934 | -1.2171
-0.68 | -0.32431 | -1.162
-0.67 | -0.31106 | -1.1152
-0.66 | -0.29475 | -1.0866
-0.65 | -0.28216 | -1.0363
-0.64 | -0.26861 | -0.9978
-0.63 | -0.25905 | -0.9579
-0.62 | -0.24468 | -0.9258
-0.61 | -0.23295 | -0.8897
-0.6 | -0.22178 | -0.8519
-0.59 | -0.21132 | -0.8196
-0.58 | -0.20179 | -0.785
-0.57 | -0.19104 | -0.7614
-0.56 | -0.18161 | -0.7299
-0.55 | -0.17226 | -0.7041
-0.54 | -0.16327 | -0.6744
-0.53 | -0.15483 | -0.6507
-0.52 | -0.14748 | -0.6217
-0.51 | -0.13928 | -0.5971
-0.5 | -0.13203 | -0.5726
-0.49 | -0.12472 | -0.5508
-0.48 | -0.11895 | -0.5254
-0.47 | -0.11245 | -0.5086
-0.46 | -0.10567 | -0.48961
-0.45 | -0.09955 | -0.47034
-0.44 | -0.09419 | -0.44674
-0.43 | -0.0897 | -0.43025
-0.42 | -0.08443 | -0.41089
-0.41 | -0.0788 | -0.39711
-0.4 | -0.07498 | -0.37696
-0.39 | -0.07069 | -0.36322
-0.38 | -0.06635 | -0.34595
-0.37 | -0.06187 | -0.3338
-0.36 | -0.05811 | -0.31849
-0.35 | -0.05458 | -0.30335
-0.34 | -0.05121 | -0.28811
-0.33 | -0.048684 | -0.27652
-0.32 | -0.045608 | -0.26387
-0.31 | -0.042831 | -0.25031
-0.3 | -0.03999 | -0.23954
-0.29 | -0.037585 | -0.2247
-0.28 | -0.034968 | -0.21404
-0.27 | -0.032422 | -0.20191
-0.26 | -0.030432 | -0.19109
-0.25 | -0.028177 | -0.17973
-0.24 | -0.026037 | -0.17031
-0.23 | -0.024322 | -0.15847
-0.22 | -0.022525 | -0.1485
-0.21 | -0.02073 | -0.13825
-0.2 | -0.019158 | -0.13094
-0.19 | -0.017621 | -0.12142
-0.18 | -0.016277 | -0.11264
-0.17 | -0.014818 | -0.10561
-0.16 | -0.01355 | -0.09864
-0.15 | -0.012457 | -0.09027
-0.14 | -0.011355 | -0.08344
-0.13 | -0.010206 | -0.07734
-0.12 | -0.009281 | -0.0704
-0.11 | -0.008343 | -0.06483
-0.1 | -0.007477 | -0.05961
-0.09 | -0.006555 | -0.05417
-0.08 | -0.005812 | -0.049433
-0.07 | -0.005053 | -0.045112
-0.06 | -0.0043366 | -0.040996
-0.05 | -0.0035771 | -0.037171
-0.04 | -0.0029094 | -0.034127
-0.03 | -0.0021777 | -0.030822
-0.02 | -0.0015123 | -0.027966
-0.01 | -0.0007337 | -0.024849
0 | -4.01e-05 | -0.022026
0.01 | 0.00079 | -0.019537
0.02 | 0.0016123 | -0.017125
0.03 | 0.002605 | -0.014584
0.04 | 0.0035971 | -0.011942
0.05 | 0.0047966 | -0.009291
0.06 | 0.005992 | -0.006214
0.07 | 0.00742 | -0.0025016
0.08 | 0.009151 | 0.0017731
0.09 | 0.010945 | 0.00708
0.1 | 0.013112 | 0.013698
0.11 | 0.015302 | 0.021974
0.12 | 0.018135 | 0.032934
0.13 | 0.020986 | 0.046608
0.14 | 0.024563 | 0.06348
0.15 | 0.02829 | 0.08555
0.16 | 0.032996 | 0.11321
0.17 | 0.037842 | 0.14811
0.18 | 0.043561 | 0.19156
0.19 | 0.049833 | 0.24479
0.2 | 0.0568 | 0.31186
0.21 | 0.06579 | 0.3944
0.22 | 0.07565 | 0.49527
0.23 | 0.08612 | 0.6125
0.24 | 0.0983 | 0.7604
0.25 | 0.11191 | 0.9431
0.26 | 0.12824 | 1.1649
0.27 | 0.14621 | 1.4236
0.28 | 0.16634 | 1.751
0.29 | 0.18892 | 2.1372
0.3 | 0.21481 | 2.6052
0.31 | 0.24569 | 3.1664
0.32 | 0.27823 | 3.833
0.33 | 0.31507 | 4.6472
0.34 | 0.35911 | 5.6043
0.35 | 0.40751 | 6.727
0.36 | 0.46388 | 8.124
0.37 | 0.52807 | 9.801
0.38 | 0.5893 | 11.817
0.39 | 0.6765 | 14.232
0.4 | 0.7718 | 17.121
0.41 | 0.8828 | 20.566
0.42 | 1.0184 | 24.816
0.43 | 1.1702 | 29.859
0.44 | 1.36 | 35.95
0.45 | 1.5714 | 43.232
0.46 | 1.8306 | 52.091
0.47 | 2.1364 | 62.45
0.48 | 2.4968 | 75.16
0.49 | 2.9507 | 90.22
0.5 | 3.4891 | 108.53