## Diode Characteristic (uA-mm)
VGS (V) | VDS = 0.000 V | VDS = 0.500 V
-1.25 | -3.5237 | -9.894
-1.24 | -3.4049 | -9.619
-1.23 | -3.294 | -9.232
-1.22 | -3.1629 | -8.952
-1.21 | -3.0504 | -8.64
-1.2 | -2.9419 | -8.388
-1.19 | -2.8442 | -8.109
-1.18 | -2.7269 | -7.88
-1.17 | -2.6336 | -7.6
-1.16 | -2.5487 | -7.362
-1.15 | -2.4512 | -7.138
-1.14 | -2.3565 | -6.897
-1.13 | -2.2717 | -6.691
-1.12 | -2.1883 | -6.456
-1.11 | -2.0957 | -6.276
-1.1 | -2.0303 | -6.047
-1.09 | -1.9568 | -5.859
-1.08 | -1.8877 | -5.661
-1.07 | -1.8144 | -5.478
-1.06 | -1.7369 | -5.299
-1.05 | -1.6765 | -5.105
-1.04 | -1.6161 | -4.9319
-1.03 | -1.557 | -4.7712
-1.02 | -1.49 | -4.5871
-1.01 | -1.4327 | -4.4574
-1 | -1.382 | -4.2869
-0.99 | -1.3327 | -4.1362
-0.98 | -1.28 | -4.0035
-0.97 | -1.2311 | -3.8567
-0.96 | -1.1838 | -3.7515
-0.95 | -1.1406 | -3.6198
-0.94 | -1.0918 | -3.4863
-0.93 | -1.0523 | -3.3792
-0.92 | -1.0067 | -3.2508
-0.91 | -0.9667 | -3.1379
-0.9 | -0.9247 | -3.0264
-0.89 | -0.889 | -2.939
-0.88 | -0.8538 | -2.8229
-0.87 | -0.8171 | -2.7396
-0.86 | -0.7983 | -2.6245
-0.85 | -0.7576 | -2.5277
-0.84 | -0.7213 | -2.4501
-0.83 | -0.6914 | -2.3593
-0.82 | -0.6621 | -2.273
-0.81 | -0.64 | -2.193
-0.8 | -0.6116 | -2.1025
-0.79 | -0.5832 | -2.0362
-0.78 | -0.5614 | -1.9627
-0.77 | -0.5367 | -1.8958
-0.76 | -0.5136 | -1.8184
-0.75 | -0.49474 | -1.7608
-0.74 | -0.47141 | -1.6981
-0.73 | -0.44819 | -1.6256
-0.72 | -0.4293 | -1.5665
-0.71 | -0.41104 | -1.5092
-0.7 | -0.39327 | -1.4413
-0.69 | -0.37577 | -1.3924
-0.68 | -0.35615 | -1.3375
-0.67 | -0.34008 | -1.2817
-0.66 | -0.32318 | -1.2343
-0.65 | -0.3095 | -1.1857
-0.64 | -0.29364 | -1.149
-0.63 | -0.28047 | -1.0995
-0.62 | -0.26728 | -1.0561
-0.61 | -0.25379 | -1.0136
-0.6 | -0.24129 | -0.9711
-0.59 | -0.22983 | -0.932
-0.58 | -0.21963 | -0.8971
-0.57 | -0.20827 | -0.8566
-0.56 | -0.19704 | -0.8224
-0.55 | -0.18772 | -0.789
-0.54 | -0.17763 | -0.758
-0.53 | -0.16846 | -0.7254
-0.52 | -0.16005 | -0.6973
-0.51 | -0.15301 | -0.6669
-0.5 | -0.14466 | -0.6441
-0.49 | -0.13606 | -0.6192
-0.48 | -0.12867 | -0.594
-0.47 | -0.12288 | -0.5713
-0.46 | -0.11574 | -0.5437
-0.45 | -0.10905 | -0.5251
-0.44 | -0.102 | -0.5034
-0.43 | -0.09631 | -0.48171
-0.42 | -0.09147 | -0.46073
-0.41 | -0.08589 | -0.43913
-0.4 | -0.08104 | -0.42494
-0.39 | -0.07576 | -0.4053
-0.38 | -0.07138 | -0.38494
-0.37 | -0.0674 | -0.36689
-0.36 | -0.06314 | -0.35463
-0.35 | -0.0587 | -0.33908
-0.34 | -0.05546 | -0.32112
-0.33 | -0.05208 | -0.3065
-0.32 | -0.049244 | -0.2931
-0.31 | -0.045887 | -0.27739
-0.3 | -0.042993 | -0.26346
-0.29 | -0.040051 | -0.25172
-0.28 | -0.03733 | -0.23876
-0.27 | -0.034735 | -0.22409
-0.26 | -0.032352 | -0.21319
-0.25 | -0.030039 | -0.19949
-0.24 | -0.027966 | -0.1901
-0.23 | -0.025708 | -0.17782
-0.22 | -0.023807 | -0.16707
-0.21 | -0.021754 | -0.15674
-0.2 | -0.020194 | -0.14745
-0.19 | -0.018487 | -0.13658
-0.18 | -0.016945 | -0.12636
-0.17 | -0.015513 | -0.11778
-0.16 | -0.014198 | -0.10947
-0.15 | -0.012973 | -0.10207
-0.14 | -0.011836 | -0.09408
-0.13 | -0.010718 | -0.08647
-0.12 | -0.009659 | -0.07979
-0.11 | -0.008632 | -0.07377
-0.1 | -0.007783 | -0.06704
-0.09 | -0.006887 | -0.06078
-0.08 | -0.006021 | -0.05594
-0.07 | -0.005275 | -0.05066
-0.06 | -0.0044863 | -0.046157
-0.05 | -0.0037597 | -0.041919
-0.04 | -0.0030156 | -0.03862
-0.03 | -0.0023133 | -0.03494
-0.02 | -0.0015605 | -0.03144
-0.01 | -0.0008251 | -0.028129
0 | -2.48e-05 | -0.024468
0.01 | 0.0008684 | -0.02162
0.02 | 0.0017195 | -0.018906
0.03 | 0.0027777 | -0.016054
0.04 | 0.0037799 | -0.013534
0.05 | 0.0050471 | -0.010514
0.06 | 0.006411 | -0.007305
0.07 | 0.00789 | -0.0034256
0.08 | 0.009553 | 0.0009514
0.09 | 0.011497 | 0.006421
0.1 | 0.013757 | 0.013202
0.11 | 0.01614 | 0.02161
0.12 | 0.01893 | 0.032454
0.13 | 0.022188 | 0.046416
0.14 | 0.025857 | 0.06345
0.15 | 0.029969 | 0.08577
0.16 | 0.034641 | 0.11442
0.17 | 0.040106 | 0.14968
0.18 | 0.04609 | 0.19358
0.19 | 0.053117 | 0.24764
0.2 | 0.06 | 0.31469
0.21 | 0.06896 | 0.39927
0.22 | 0.07882 | 0.50235
0.23 | 0.0907 | 0.6184
0.24 | 0.10423 | 0.7699
0.25 | 0.11882 | 0.9556
0.26 | 0.13542 | 1.1757
0.27 | 0.1541 | 1.4466
0.28 | 0.17586 | 1.7713
0.29 | 0.19963 | 2.1631
0.3 | 0.22704 | 2.6389
0.31 | 0.25772 | 3.2033
0.32 | 0.29097 | 3.8875
0.33 | 0.3321 | 4.7091
0.34 | 0.3771 | 5.688
0.35 | 0.42734 | 6.838
0.36 | 0.48557 | 8.244
0.37 | 0.55049 | 9.966
0.38 | 0.6197 | 12.01
0.39 | 0.7069 | 14.456
0.4 | 0.8058 | 17.393
0.41 | 0.9221 | 20.936
0.42 | 1.0605 | 25.276
0.43 | 1.2215 | 30.375
0.44 | 1.4036 | 36.65
0.45 | 1.6289 | 44.138
0.46 | 1.8924 | 53.238
0.47 | 2.1978 | 63.87
0.48 | 2.5875 | 76.92
0.49 | 3.0449 | 92.35
0.5 | 3.5953 | 110.89