## Diode Characteristic (uA-mm)
VGS (V) | VDS = 0.000 V | VDS = 0.500 V
-1.25 | -4.0377 | -11.437
-1.24 | -3.8748 | -11.062
-1.23 | -3.7523 | -10.673
-1.22 | -3.6009 | -10.364
-1.21 | -3.4671 | -9.982
-1.2 | -3.3501 | -9.707
-1.19 | -3.2168 | -9.376
-1.18 | -3.0948 | -9.079
-1.17 | -2.9838 | -8.758
-1.16 | -2.8788 | -8.492
-1.15 | -2.7575 | -8.204
-1.14 | -2.6678 | -7.957
-1.13 | -2.5657 | -7.688
-1.12 | -2.47 | -7.422
-1.11 | -2.39 | -7.208
-1.1 | -2.2886 | -6.95
-1.09 | -2.2109 | -6.722
-1.08 | -2.111 | -6.478
-1.07 | -2.0227 | -6.28
-1.06 | -1.9655 | -6.084
-1.05 | -1.8795 | -5.848
-1.04 | -1.8097 | -5.686
-1.03 | -1.736 | -5.468
-1.02 | -1.6722 | -5.282
-1.01 | -1.6043 | -5.11
-1 | -1.5417 | -4.9339
-0.99 | -1.4846 | -4.7549
-0.98 | -1.4271 | -4.5967
-0.97 | -1.3644 | -4.44
-0.96 | -1.3119 | -4.2916
-0.95 | -1.2568 | -4.1194
-0.94 | -1.2108 | -3.976
-0.93 | -1.1565 | -3.8259
-0.92 | -1.1085 | -3.7099
-0.91 | -1.0701 | -3.5516
-0.9 | -1.0277 | -3.4409
-0.89 | -0.9788 | -3.3154
-0.88 | -0.9358 | -3.21
-0.87 | -0.9028 | -3.0734
-0.86 | -0.8673 | -2.9795
-0.85 | -0.8261 | -2.873
-0.84 | -0.7938 | -2.773
-0.83 | -0.7612 | -2.6491
-0.82 | -0.7303 | -2.5559
-0.81 | -0.6973 | -2.4774
-0.8 | -0.6691 | -2.3772
-0.79 | -0.6334 | -2.2947
-0.78 | -0.6076 | -2.2132
-0.77 | -0.5813 | -2.1204
-0.76 | -0.558 | -2.0568
-0.75 | -0.5347 | -1.9786
-0.74 | -0.5096 | -1.8875
-0.73 | -0.49169 | -1.8223
-0.72 | -0.47108 | -1.7514
-0.71 | -0.44769 | -1.6897
-0.7 | -0.42754 | -1.6194
-0.69 | -0.40857 | -1.5546
-0.68 | -0.38753 | -1.5059
-0.67 | -0.37113 | -1.4436
-0.66 | -0.35458 | -1.3764
-0.65 | -0.33798 | -1.333
-0.64 | -0.3201 | -1.2774
-0.63 | -0.30454 | -1.23
-0.62 | -0.29018 | -1.1862
-0.61 | -0.27615 | -1.1363
-0.6 | -0.26229 | -1.0962
-0.59 | -0.24837 | -1.044
-0.58 | -0.23674 | -0.9958
-0.57 | -0.2244 | -0.9536
-0.56 | -0.21352 | -0.9201
-0.55 | -0.20207 | -0.8836
-0.54 | -0.1924 | -0.8472
-0.53 | -0.18288 | -0.815
-0.52 | -0.1726 | -0.7798
-0.51 | -0.16403 | -0.7464
-0.5 | -0.15445 | -0.7166
-0.49 | -0.1469 | -0.6909
-0.48 | -0.13831 | -0.6629
-0.47 | -0.1313 | -0.6298
-0.46 | -0.1243 | -0.604
-0.45 | -0.1169 | -0.5798
-0.44 | -0.10972 | -0.5552
-0.43 | -0.10334 | -0.5301
-0.42 | -0.09768 | -0.5071
-0.41 | -0.09161 | -0.48968
-0.4 | -0.08611 | -0.46715
-0.39 | -0.0807 | -0.44855
-0.38 | -0.07602 | -0.42584
-0.37 | -0.07134 | -0.40569
-0.36 | -0.06686 | -0.38542
-0.35 | -0.06287 | -0.3682
-0.34 | -0.05906 | -0.35231
-0.33 | -0.05489 | -0.33591
-0.32 | -0.05143 | -0.32042
-0.31 | -0.048712 | -0.30256
-0.3 | -0.045365 | -0.28995
-0.29 | -0.042513 | -0.27512
-0.28 | -0.03945 | -0.25961
-0.27 | -0.036812 | -0.24658
-0.26 | -0.03408 | -0.23371
-0.25 | -0.031785 | -0.22111
-0.24 | -0.029655 | -0.20961
-0.23 | -0.027229 | -0.19683
-0.22 | -0.025174 | -0.1844
-0.21 | -0.023116 | -0.17251
-0.2 | -0.021312 | -0.16157
-0.19 | -0.019683 | -0.1524
-0.18 | -0.018024 | -0.13984
-0.17 | -0.016533 | -0.13143
-0.16 | -0.0151 | -0.12216
-0.15 | -0.013688 | -0.11384
-0.14 | -0.012421 | -0.10471
-0.13 | -0.011256 | -0.09648
-0.12 | -0.010121 | -0.09002
-0.11 | -0.009064 | -0.08243
-0.1 | -0.008131 | -0.07568
-0.09 | -0.007228 | -0.06905
-0.08 | -0.0064 | -0.06272
-0.07 | -0.005489 | -0.05721
-0.06 | -0.0047131 | -0.05201
-0.05 | -0.0039506 | -0.047135
-0.04 | -0.0031583 | -0.042909
-0.03 | -0.0024386 | -0.038778
-0.02 | -0.0016242 | -0.035067
-0.01 | -0.0008646 | -0.031351
0 | -1.75e-05 | -0.027349
0.01 | 0.000842 | -0.024366
0.02 | 0.0018317 | -0.021351
0.03 | 0.0028562 | -0.018036
0.04 | 0.0040383 | -0.014945
0.05 | 0.0052712 | -0.01176
0.06 | 0.006632 | -0.008217
0.07 | 0.00834 | -0.0040351
0.08 | 0.010136 | 0.0008125
0.09 | 0.01211 | 0.006737
0.1 | 0.014574 | 0.013724
0.11 | 0.017222 | 0.022952
0.12 | 0.020175 | 0.03464
0.13 | 0.023573 | 0.049225
0.14 | 0.027555 | 0.06713
0.15 | 0.032054 | 0.09107
0.16 | 0.037084 | 0.12043
0.17 | 0.042674 | 0.15797
0.18 | 0.049441 | 0.20427
0.19 | 0.056808 | 0.26081
0.2 | 0.06479 | 0.33111
0.21 | 0.07401 | 0.41914
0.22 | 0.08515 | 0.52442
0.23 | 0.09787 | 0.6501
0.24 | 0.11151 | 0.8088
0.25 | 0.12744 | 1.0034
0.26 | 0.1456 | 1.2356
0.27 | 0.16579 | 1.514
0.28 | 0.18823 | 1.8501
0.29 | 0.21449 | 2.2597
0.3 | 0.24466 | 2.7537
0.31 | 0.27731 | 3.3341
0.32 | 0.31379 | 4.0432
0.33 | 0.3564 | 4.8974
0.34 | 0.4037 | 5.867
0.35 | 0.45897 | 7.089
0.36 | 0.52215 | 8.556
0.37 | 0.5811 | 10.323
0.38 | 0.6636 | 12.414
0.39 | 0.7573 | 14.954
0.4 | 0.8595 | 17.996
0.41 | 0.9851 | 21.665
0.42 | 1.1279 | 26.1
0.43 | 1.2955 | 31.431
0.44 | 1.4912 | 37.805
0.45 | 1.7221 | 45.437
0.46 | 2.0011 | 54.83
0.47 | 2.324 | 65.77
0.48 | 2.7158 | 79.09
0.49 | 3.1868 | 95.07
0.5 | 3.7461 | 114.22