## Diode Characteristic (uA-mm)
VGS (V) | VDS = 0.000 V | VDS = 0.500 V
-1.25 | -3.3733 | -9.277
-1.24 | -3.2566 | -9.019
-1.23 | -3.1311 | -8.705
-1.22 | -3.0357 | -8.422
-1.21 | -2.9133 | -8.193
-1.2 | -2.8208 | -7.922
-1.19 | -2.6925 | -7.64
-1.18 | -2.6083 | -7.431
-1.17 | -2.5014 | -7.18
-1.16 | -2.4115 | -6.974
-1.15 | -2.3283 | -6.737
-1.14 | -2.2434 | -6.509
-1.13 | -2.1498 | -6.3
-1.12 | -2.0715 | -6.077
-1.11 | -2.0175 | -5.88
-1.1 | -1.9261 | -5.685
-1.09 | -1.8678 | -5.523
-1.08 | -1.7943 | -5.37
-1.07 | -1.7165 | -5.17
-1.06 | -1.6571 | -5.003
-1.05 | -1.5988 | -4.8359
-1.04 | -1.5322 | -4.654
-1.03 | -1.4798 | -4.4956
-1.02 | -1.4197 | -4.381
-1.01 | -1.366 | -4.2003
-1 | -1.3105 | -4.0694
-0.99 | -1.2627 | -3.9186
-0.98 | -1.2156 | -3.8002
-0.97 | -1.1704 | -3.6691
-0.96 | -1.1248 | -3.5408
-0.95 | -1.0772 | -3.4139
-0.94 | -1.0357 | -3.299
-0.93 | -0.9951 | -3.1907
-0.92 | -0.959 | -3.0695
-0.91 | -0.9238 | -2.982
-0.9 | -0.8829 | -2.8772
-0.89 | -0.8494 | -2.7724
-0.88 | -0.814 | -2.6823
-0.87 | -0.779 | -2.5809
-0.86 | -0.7517 | -2.4975
-0.85 | -0.7156 | -2.4115
-0.84 | -0.689 | -2.3239
-0.83 | -0.6595 | -2.234
-0.82 | -0.631 | -2.1649
-0.81 | -0.6052 | -2.0927
-0.8 | -0.5826 | -2.0091
-0.79 | -0.5553 | -1.9412
-0.78 | -0.5335 | -1.8738
-0.77 | -0.5127 | -1.8072
-0.76 | -0.49328 | -1.7381
-0.75 | -0.47055 | -1.6791
-0.74 | -0.45046 | -1.6066
-0.73 | -0.43125 | -1.5527
-0.72 | -0.40947 | -1.5025
-0.71 | -0.3926 | -1.4331
-0.7 | -0.37408 | -1.3911
-0.69 | -0.35853 | -1.3303
-0.68 | -0.34114 | -1.2781
-0.67 | -0.3251 | -1.2411
-0.66 | -0.31178 | -1.1848
-0.65 | -0.29754 | -1.1456
-0.64 | -0.28362 | -1.0992
-0.63 | -0.26942 | -1.0566
-0.62 | -0.25889 | -1.0167
-0.61 | -0.24521 | -0.9772
-0.6 | -0.23414 | -0.9443
-0.59 | -0.22114 | -0.9035
-0.58 | -0.21097 | -0.8671
-0.57 | -0.20069 | -0.8342
-0.56 | -0.1895 | -0.7989
-0.55 | -0.17982 | -0.7707
-0.54 | -0.17132 | -0.7401
-0.53 | -0.1625 | -0.7113
-0.52 | -0.15425 | -0.6794
-0.51 | -0.14614 | -0.6504
-0.5 | -0.13823 | -0.6216
-0.49 | -0.13297 | -0.5986
-0.48 | -0.12409 | -0.5738
-0.47 | -0.11741 | -0.5498
-0.46 | -0.11114 | -0.5262
-0.45 | -0.10529 | -0.5072
-0.44 | -0.09839 | -0.48845
-0.43 | -0.09322 | -0.46807
-0.42 | -0.08858 | -0.45131
-0.41 | -0.08344 | -0.43113
-0.4 | -0.07808 | -0.41006
-0.39 | -0.07312 | -0.39216
-0.38 | -0.06891 | -0.37704
-0.37 | -0.06509 | -0.3596
-0.36 | -0.06104 | -0.34157
-0.35 | -0.05715 | -0.32689
-0.34 | -0.05371 | -0.31099
-0.33 | -0.05013 | -0.2975
-0.32 | -0.047303 | -0.2837
-0.31 | -0.044291 | -0.27019
-0.3 | -0.041299 | -0.25466
-0.29 | -0.038304 | -0.24407
-0.28 | -0.035982 | -0.23071
-0.27 | -0.033397 | -0.21868
-0.26 | -0.031243 | -0.20678
-0.25 | -0.028968 | -0.19618
-0.24 | -0.027007 | -0.18397
-0.23 | -0.024702 | -0.17461
-0.22 | -0.023134 | -0.16373
-0.21 | -0.021305 | -0.15427
-0.2 | -0.019653 | -0.14295
-0.19 | -0.017972 | -0.13273
-0.18 | -0.016524 | -0.12282
-0.17 | -0.015081 | -0.11535
-0.16 | -0.013787 | -0.10725
-0.15 | -0.012656 | -0.09943
-0.14 | -0.011495 | -0.09102
-0.13 | -0.010455 | -0.08475
-0.12 | -0.009324 | -0.07783
-0.11 | -0.008455 | -0.07157
-0.1 | -0.007595 | -0.06542
-0.09 | -0.00675 | -0.05992
-0.08 | -0.00585 | -0.05444
-0.07 | -0.005118 | -0.049632
-0.06 | -0.0043773 | -0.045372
-0.05 | -0.0036966 | -0.040922
-0.04 | -0.0029497 | -0.037288
-0.03 | -0.0022663 | -0.033182
-0.02 | -0.0015262 | -0.03051
-0.01 | -0.0008028 | -0.027183
0 | -3.01e-05 | -0.023784
0.01 | 0.0008337 | -0.021137
0.02 | 0.0016595 | -0.01859
0.03 | 0.002692 | -0.015651
0.04 | 0.0036962 | -0.012872
0.05 | 0.0049207 | -0.010077
0.06 | 0.006169 | -0.006949
0.07 | 0.007626 | -0.0033177
0.08 | 0.009201 | 0.0011127
0.09 | 0.011106 | 0.00654
0.1 | 0.013299 | 0.012987
0.11 | 0.015588 | 0.02143
0.12 | 0.018245 | 0.032203
0.13 | 0.021417 | 0.045796
0.14 | 0.024889 | 0.06275
0.15 | 0.028896 | 0.08492
0.16 | 0.033117 | 0.11254
0.17 | 0.038526 | 0.14808
0.18 | 0.044192 | 0.19166
0.19 | 0.050857 | 0.24556
0.2 | 0.05735 | 0.31272
0.21 | 0.06605 | 0.39579
0.22 | 0.07571 | 0.49658
0.23 | 0.08681 | 0.6156
0.24 | 0.09974 | 0.7645
0.25 | 0.11337 | 0.9489
0.26 | 0.12895 | 1.1713
0.27 | 0.1466 | 1.4412
0.28 | 0.16737 | 1.7606
0.29 | 0.19145 | 2.151
0.3 | 0.21657 | 2.624
0.31 | 0.24519 | 3.1851
0.32 | 0.27888 | 3.8714
0.33 | 0.31741 | 4.6949
0.34 | 0.3607 | 5.6738
0.35 | 0.41022 | 6.831
0.36 | 0.46562 | 8.252
0.37 | 0.52885 | 9.989
0.38 | 0.595 | 12.024
0.39 | 0.6794 | 14.494
0.4 | 0.7783 | 17.44
0.41 | 0.8907 | 21.012
0.42 | 1.0244 | 25.387
0.43 | 1.1811 | 30.601
0.44 | 1.3599 | 36.855
0.45 | 1.5811 | 44.33
0.46 | 1.8372 | 53.562
0.47 | 2.1451 | 64.36
0.48 | 2.5218 | 77.29
0.49 | 2.9674 | 93.23
0.5 | 3.5146 | 112.03