## Diode Characteristic (uA-mm)
VGS (V) | VDS = 0.000 V | VDS = 0.500 V
-1.25 | -3.1954 | -7.871
-1.24 | -3.0812 | -7.635
-1.23 | -2.9759 | -7.373
-1.22 | -2.9789 | -7.201
-1.21 | -2.8378 | -7.016
-1.2 | -2.706 | -6.712
-1.19 | -2.6158 | -6.541
-1.18 | -2.5118 | -6.283
-1.17 | -2.435 | -6.138
-1.16 | -2.3297 | -5.971
-1.15 | -2.3692 | -5.768
-1.14 | -2.2202 | -5.596
-1.13 | -2.1068 | -5.413
-1.12 | -2.0362 | -5.236
-1.11 | -1.9515 | -5.022
-1.1 | -1.897 | -4.8534
-1.09 | -1.8237 | -4.7177
-1.08 | -1.7666 | -4.6057
-1.07 | -1.7008 | -4.4199
-1.06 | -1.6391 | -4.3021
-1.05 | -1.6224 | -4.1578
-1.04 | -1.5241 | -4.02
-1.03 | -1.4777 | -3.8893
-1.02 | -1.4271 | -3.7835
-1.01 | -1.3678 | -3.632
-1 | -1.4031 | -3.5244
-0.99 | -1.2755 | -3.3899
-0.98 | -1.2304 | -3.2931
-0.97 | -1.2942 | -3.1865
-0.96 | -1.1462 | -3.0654
-0.95 | -1.0924 | -2.9881
-0.94 | -1.0593 | -2.8746
-0.93 | -1.0248 | -2.778
-0.92 | -0.9854 | -2.7046
-0.91 | -0.9486 | -2.5872
-0.9 | -0.921 | -2.5066
-0.89 | -0.8781 | -2.4186
-0.88 | -0.8529 | -2.3417
-0.87 | -0.8116 | -2.2646
-0.86 | -0.7842 | -2.2057
-0.85 | -0.7509 | -2.1203
-0.84 | -0.7242 | -2.049
-0.83 | -0.7027 | -1.9795
-0.82 | -0.6721 | -1.9101
-0.81 | -0.6434 | -1.8508
-0.8 | -0.6204 | -1.783
-0.79 | -0.5953 | -1.7315
-0.78 | -0.5723 | -1.6668
-0.77 | -0.5478 | -1.6257
-0.76 | -0.5213 | -1.5412
-0.75 | -0.5045 | -1.4844
-0.74 | -0.49129 | -1.4382
-0.73 | -0.46868 | -1.3863
-0.72 | -0.44956 | -1.3347
-0.71 | -0.43175 | -1.2905
-0.7 | -0.41362 | -1.2545
-0.69 | -0.39461 | -1.1998
-0.68 | -0.43267 | -1.1533
-0.67 | -0.36199 | -1.1182
-0.66 | -0.34609 | -1.0709
-0.65 | -0.32864 | -1.0323
-0.64 | -0.31701 | -0.9944
-0.63 | -0.30439 | -0.9639
-0.62 | -0.2906 | -0.9249
-0.61 | -0.27978 | -0.8888
-0.6 | -0.2665 | -0.8565
-0.59 | -0.25419 | -0.8233
-0.58 | -0.24076 | -0.7884
-0.57 | -0.23004 | -0.7592
-0.56 | -0.22018 | -0.7325
-0.55 | -0.20926 | -0.6937
-0.54 | -0.19753 | -0.6646
-0.53 | -0.18794 | -0.6557
-0.52 | -0.17888 | -0.6203
-0.51 | -0.17209 | -0.5941
-0.5 | -0.16351 | -0.5735
-0.49 | -0.15442 | -0.5486
-0.48 | -0.14621 | -0.5228
-0.47 | -0.13847 | -0.5026
-0.46 | -0.13185 | -0.48761
-0.45 | -0.12407 | -0.46761
-0.44 | -0.11712 | -0.44432
-0.43 | -0.11195 | -0.42795
-0.42 | -0.10556 | -0.40765
-0.41 | -0.09979 | -0.39326
-0.4 | -0.0956 | -0.3744
-0.39 | -0.09029 | -0.35917
-0.38 | -0.08483 | -0.34218
-0.37 | -0.08029 | -0.32722
-0.36 | -0.0745 | -0.31198
-0.35 | -0.07109 | -0.29871
-0.34 | -0.06653 | -0.28319
-0.33 | -0.0614 | -0.26964
-0.32 | -0.05769 | -0.25735
-0.31 | -0.05347 | -0.24456
-0.3 | -0.05059 | -0.22869
-0.29 | -0.047572 | -0.21734
-0.28 | -0.044507 | -0.20486
-0.27 | -0.041592 | -0.1933
-0.26 | -0.038607 | -0.18501
-0.25 | -0.035499 | -0.17163
-0.24 | -0.033214 | -0.16004
-0.23 | -0.030628 | -0.1497
-0.22 | -0.028049 | -0.14004
-0.21 | -0.026098 | -0.13169
-0.2 | -0.023986 | -0.12295
-0.19 | -0.022162 | -0.11473
-0.18 | -0.020314 | -0.10559
-0.17 | -0.018457 | -0.09756
-0.16 | -0.016866 | -0.09008
-0.15 | -0.015409 | -0.08336
-0.14 | -0.013906 | -0.07689
-0.13 | -0.012513 | -0.07086
-0.12 | -0.011329 | -0.06469
-0.11 | -0.010225 | -0.05953
-0.1 | -0.008993 | -0.05432
-0.09 | -0.007991 | -0.049738
-0.08 | -0.007045 | -0.045437
-0.07 | -0.006192 | -0.041251
-0.06 | -0.005193 | -0.037447
-0.05 | -0.0042713 | -0.033516
-0.04 | -0.0034614 | -0.030344
-0.03 | -0.0025703 | -0.027392
-0.02 | -0.0017958 | -0.024481
-0.01 | -0.0008784 | -0.021775
0 | -1.61e-05 | -0.019001
0.01 | 0.0009143 | -0.016522
0.02 | 0.0018921 | -0.014133
0.03 | 0.002991 | -0.011805
0.04 | 0.0041556 | -0.009377
0.05 | 0.005469 | -0.006685
0.06 | 0.006653 | -0.0036268
0.07 | 0.008202 | 2.8e-06
0.08 | 0.010173 | 0.0043128
0.09 | 0.012098 | 0.009655
0.1 | 0.014428 | 0.016316
0.11 | 0.016961 | 0.024747
0.12 | 0.019974 | 0.035482
0.13 | 0.023022 | 0.049525
0.14 | 0.02655 | 0.06649
0.15 | 0.030672 | 0.08812
0.16 | 0.035694 | 0.11666
0.17 | 0.040765 | 0.1509
0.18 | 0.046677 | 0.19458
0.19 | 0.053231 | 0.24705
0.2 | 0.06068 | 0.31223
0.21 | 0.06945 | 0.39369
0.22 | 0.07951 | 0.49408
0.23 | 0.08967 | 0.6037
0.24 | 0.10316 | 0.7473
0.25 | 0.11696 | 0.9238
0.26 | 0.13274 | 1.1387
0.27 | 0.15057 | 1.399
0.28 | 0.17084 | 1.7156
0.29 | 0.19465 | 2.0801
0.3 | 0.22072 | 2.5393
0.31 | 0.24912 | 3.0863
0.32 | 0.2823 | 3.743
0.33 | 0.31855 | 4.5268
0.34 | 0.36307 | 5.4716
0.35 | 0.40884 | 6.563
0.36 | 0.46358 | 7.91
0.37 | 0.52651 | 9.555
0.38 | 0.5903 | 11.522
0.39 | 0.6739 | 13.904
0.4 | 0.7694 | 16.689
0.41 | 0.8817 | 20.186
0.42 | 1.0123 | 24.349
0.43 | 1.1645 | 29.36
0.44 | 1.343 | 35.309
0.45 | 1.5496 | 42.484
0.46 | 1.8151 | 51.236
0.47 | 2.1099 | 61.59
0.48 | 2.4738 | 74.16
0.49 | 2.9182 | 89.12
0.5 | 3.4505 | 107.31