## Diode Characteristic (uA-mm)
VGS (V) | VDS = 0.000 V | VDS = 0.500 V
-1.25 | -2.6699 | -7.191
-1.24 | -2.5772 | -6.982
-1.23 | -2.4797 | -6.792
-1.22 | -2.4078 | -6.523
-1.21 | -2.3192 | -6.331
-1.2 | -2.2317 | -6.175
-1.19 | -2.1567 | -5.951
-1.18 | -2.0774 | -5.78
-1.17 | -2.0093 | -5.608
-1.16 | -1.9587 | -5.443
-1.15 | -1.8918 | -5.262
-1.14 | -1.8084 | -5.083
-1.13 | -1.7485 | -4.9053
-1.12 | -1.6947 | -4.7458
-1.11 | -1.6359 | -4.5852
-1.1 | -1.5705 | -4.4442
-1.09 | -1.5221 | -4.2893
-1.08 | -1.4635 | -4.1599
-1.07 | -1.4081 | -4.0319
-1.06 | -1.3579 | -3.9075
-1.05 | -1.3077 | -3.7466
-1.04 | -1.2549 | -3.6395
-1.03 | -1.2081 | -3.5395
-1.02 | -1.1677 | -3.442
-1.01 | -1.1274 | -3.3131
-1 | -1.084 | -3.1972
-0.99 | -1.0417 | -3.0986
-0.98 | -1.0027 | -2.9981
-0.97 | -0.9599 | -2.9024
-0.96 | -0.9251 | -2.8054
-0.95 | -0.8928 | -2.7066
-0.94 | -0.8589 | -2.6225
-0.93 | -0.825 | -2.5372
-0.92 | -0.7919 | -2.4459
-0.91 | -0.7649 | -2.3588
-0.9 | -0.7358 | -2.2724
-0.89 | -0.7118 | -2.206
-0.88 | -0.6845 | -2.1326
-0.87 | -0.6522 | -2.0608
-0.86 | -0.6273 | -1.996
-0.85 | -0.6053 | -1.9187
-0.84 | -0.5777 | -1.852
-0.83 | -0.5557 | -1.7858
-0.82 | -0.534 | -1.732
-0.81 | -0.5116 | -1.6573
-0.8 | -0.49444 | -1.6045
-0.79 | -0.47291 | -1.5419
-0.78 | -0.45479 | -1.4872
-0.77 | -0.43813 | -1.432
-0.76 | -0.41819 | -1.387
-0.75 | -0.40023 | -1.3291
-0.74 | -0.3806 | -1.2821
-0.73 | -0.36634 | -1.2395
-0.72 | -0.35134 | -1.1997
-0.71 | -0.33489 | -1.1503
-0.7 | -0.32097 | -1.1143
-0.69 | -0.30592 | -1.0714
-0.68 | -0.29364 | -1.0354
-0.67 | -0.28004 | -0.994
-0.66 | -0.2686 | -0.9637
-0.65 | -0.25414 | -0.9253
-0.64 | -0.24262 | -0.8789
-0.63 | -0.23243 | -0.8504
-0.62 | -0.22193 | -0.8222
-0.61 | -0.21042 | -0.7893
-0.6 | -0.20085 | -0.7658
-0.59 | -0.19044 | -0.7344
-0.58 | -0.18304 | -0.7055
-0.57 | -0.17376 | -0.6751
-0.56 | -0.1656 | -0.6551
-0.55 | -0.1572 | -0.627
-0.54 | -0.14943 | -0.6031
-0.53 | -0.14243 | -0.5803
-0.52 | -0.13505 | -0.5588
-0.51 | -0.12851 | -0.5397
-0.5 | -0.1217 | -0.515
-0.49 | -0.1145 | -0.493
-0.48 | -0.10921 | -0.47216
-0.47 | -0.10291 | -0.45598
-0.46 | -0.0977 | -0.44056
-0.45 | -0.09225 | -0.42108
-0.44 | -0.08725 | -0.40344
-0.43 | -0.08228 | -0.38414
-0.42 | -0.07811 | -0.3721
-0.41 | -0.07264 | -0.35586
-0.4 | -0.06911 | -0.34208
-0.39 | -0.06474 | -0.32741
-0.38 | -0.0614 | -0.31088
-0.37 | -0.0577 | -0.30008
-0.36 | -0.05394 | -0.28677
-0.35 | -0.0507 | -0.27149
-0.34 | -0.048099 | -0.25718
-0.33 | -0.045267 | -0.24816
-0.32 | -0.042458 | -0.23612
-0.31 | -0.039577 | -0.22435
-0.3 | -0.037213 | -0.21191
-0.29 | -0.034622 | -0.20039
-0.28 | -0.032572 | -0.19132
-0.27 | -0.030118 | -0.18152
-0.26 | -0.0282 | -0.16999
-0.25 | -0.026184 | -0.16055
-0.24 | -0.024353 | -0.15123
-0.23 | -0.022548 | -0.1424
-0.22 | -0.020895 | -0.13194
-0.21 | -0.019273 | -0.12457
-0.2 | -0.017913 | -0.1171
-0.19 | -0.016463 | -0.1088
-0.18 | -0.015122 | -0.10003
-0.17 | -0.013921 | -0.09432
-0.16 | -0.012737 | -0.08624
-0.15 | -0.011615 | -0.08
-0.14 | -0.01057 | -0.0742
-0.13 | -0.009633 | -0.06814
-0.12 | -0.008662 | -0.06318
-0.11 | -0.007802 | -0.05782
-0.1 | -0.007049 | -0.0531
-0.09 | -0.006194 | -0.048922
-0.08 | -0.005421 | -0.045002
-0.07 | -0.0047436 | -0.041012
-0.06 | -0.0040986 | -0.037443
-0.05 | -0.003391 | -0.033845
-0.04 | -0.002759 | -0.031005
-0.03 | -0.0020844 | -0.027974
-0.02 | -0.0014335 | -0.025173
-0.01 | -0.0007505 | -0.022405
0 | -3.41e-05 | -0.020347
0.01 | 0.0007644 | -0.018094
0.02 | 0.0015573 | -0.015898
0.03 | 0.0025086 | -0.013671
0.04 | 0.0034616 | -0.011209
0.05 | 0.0045984 | -0.008448
0.06 | 0.005768 | -0.005605
0.07 | 0.007105 | -0.0021327
0.08 | 0.008582 | 0.0019061
0.09 | 0.010454 | 0.007127
0.1 | 0.012348 | 0.013629
0.11 | 0.014437 | 0.021815
0.12 | 0.016897 | 0.032291
0.13 | 0.019848 | 0.045889
0.14 | 0.023028 | 0.06267
0.15 | 0.026556 | 0.08402
0.16 | 0.030658 | 0.11197
0.17 | 0.035269 | 0.14638
0.18 | 0.040395 | 0.18893
0.19 | 0.04605 | 0.24227
0.2 | 0.053008 | 0.30681
0.21 | 0.06012 | 0.38789
0.22 | 0.06887 | 0.48653
0.23 | 0.07873 | 0.5984
0.24 | 0.08955 | 0.7458
0.25 | 0.1028 | 0.9226
0.26 | 0.11737 | 1.1342
0.27 | 0.13256 | 1.3932
0.28 | 0.15062 | 1.7039
0.29 | 0.172 | 2.0781
0.3 | 0.19626 | 2.5312
0.31 | 0.22391 | 3.0741
0.32 | 0.25285 | 3.7273
0.33 | 0.28791 | 4.5034
0.34 | 0.32729 | 5.4433
0.35 | 0.37337 | 6.545
0.36 | 0.42444 | 7.885
0.37 | 0.48154 | 9.53
0.38 | 0.55149 | 11.476
0.39 | 0.6219 | 13.847
0.4 | 0.7108 | 16.654
0.41 | 0.8192 | 20.059
0.42 | 0.9439 | 24.193
0.43 | 1.0866 | 29.123
0.44 | 1.264 | 35.123
0.45 | 1.4661 | 42.295
0.46 | 1.7112 | 51.052
0.47 | 2.0025 | 61.19
0.48 | 2.3562 | 73.78
0.49 | 2.7898 | 88.65
0.5 | 3.2962 | 106.48