## Diode Characteristic (uA-mm)
VGS (V) | VDS = 0.000 V | VDS = 0.500 V
-1.25 | -3.2571 | -8.92
-1.24 | -3.135 | -8.647
-1.23 | -3.0199 | -8.377
-1.22 | -2.9156 | -8.102
-1.21 | -2.8005 | -7.863
-1.2 | -2.7082 | -7.58
-1.19 | -2.6151 | -7.345
-1.18 | -2.5198 | -7.123
-1.17 | -2.435 | -6.888
-1.16 | -2.3328 | -6.668
-1.15 | -2.254 | -6.444
-1.14 | -2.1779 | -6.236
-1.13 | -2.1026 | -6.032
-1.12 | -2.0114 | -5.821
-1.11 | -1.9363 | -5.62
-1.1 | -1.8641 | -5.457
-1.09 | -1.7994 | -5.288
-1.08 | -1.7394 | -5.107
-1.07 | -1.6764 | -4.9258
-1.06 | -1.6054 | -4.7809
-1.05 | -1.5529 | -4.6198
-1.04 | -1.4978 | -4.4407
-1.03 | -1.4436 | -4.3192
-1.02 | -1.3902 | -4.1665
-1.01 | -1.3285 | -4.0323
-1 | -1.2854 | -3.9064
-0.99 | -1.2331 | -3.744
-0.98 | -1.1866 | -3.6328
-0.97 | -1.1397 | -3.4907
-0.96 | -1.1 | -3.3665
-0.95 | -1.0493 | -3.2654
-0.94 | -1.0157 | -3.1613
-0.93 | -0.9743 | -3.0646
-0.92 | -0.9322 | -2.9502
-0.91 | -0.8975 | -2.8474
-0.9 | -0.8624 | -2.7346
-0.89 | -0.8311 | -2.6495
-0.88 | -0.7951 | -2.5572
-0.87 | -0.7665 | -2.4726
-0.86 | -0.7346 | -2.3955
-0.85 | -0.7011 | -2.3007
-0.84 | -0.6738 | -2.2251
-0.83 | -0.6425 | -2.149
-0.82 | -0.6184 | -2.0619
-0.81 | -0.5906 | -1.9911
-0.8 | -0.5705 | -1.9251
-0.79 | -0.5449 | -1.858
-0.78 | -0.5191 | -1.7899
-0.77 | -0.5008 | -1.7123
-0.76 | -0.48199 | -1.6602
-0.75 | -0.46083 | -1.5952
-0.74 | -0.43931 | -1.5275
-0.73 | -0.42007 | -1.4755
-0.72 | -0.40154 | -1.4208
-0.71 | -0.38239 | -1.3687
-0.7 | -0.36831 | -1.3221
-0.69 | -0.35235 | -1.2706
-0.68 | -0.33554 | -1.2128
-0.67 | -0.32068 | -1.1689
-0.66 | -0.30772 | -1.1326
-0.65 | -0.2913 | -1.0856
-0.64 | -0.27941 | -1.0442
-0.63 | -0.26532 | -0.9998
-0.62 | -0.2522 | -0.9618
-0.61 | -0.24182 | -0.9254
-0.6 | -0.22785 | -0.8874
-0.59 | -0.21799 | -0.8579
-0.58 | -0.20708 | -0.8243
-0.57 | -0.1966 | -0.7925
-0.56 | -0.18791 | -0.7598
-0.55 | -0.17829 | -0.7258
-0.54 | -0.16809 | -0.6971
-0.53 | -0.16071 | -0.6728
-0.52 | -0.15246 | -0.6415
-0.51 | -0.14499 | -0.6193
-0.5 | -0.13681 | -0.5914
-0.49 | -0.12907 | -0.5693
-0.48 | -0.12231 | -0.5458
-0.47 | -0.11601 | -0.5218
-0.46 | -0.10914 | -0.5024
-0.45 | -0.10361 | -0.48555
-0.44 | -0.09805 | -0.46461
-0.43 | -0.0926 | -0.44383
-0.42 | -0.08703 | -0.42736
-0.41 | -0.08193 | -0.4078
-0.4 | -0.07744 | -0.39057
-0.39 | -0.07239 | -0.37502
-0.38 | -0.06872 | -0.35774
-0.37 | -0.06449 | -0.34391
-0.36 | -0.06058 | -0.3258
-0.35 | -0.05694 | -0.31187
-0.34 | -0.05347 | -0.29679
-0.33 | -0.05003 | -0.28386
-0.32 | -0.047333 | -0.2698
-0.31 | -0.044165 | -0.25545
-0.3 | -0.04156 | -0.24407
-0.29 | -0.038551 | -0.23162
-0.28 | -0.036039 | -0.21801
-0.27 | -0.033529 | -0.2066
-0.26 | -0.031095 | -0.19673
-0.25 | -0.029091 | -0.18434
-0.24 | -0.027111 | -0.1747
-0.23 | -0.02494 | -0.1639
-0.22 | -0.022936 | -0.1535
-0.21 | -0.021268 | -0.14434
-0.2 | -0.019715 | -0.13525
-0.19 | -0.018138 | -0.12536
-0.18 | -0.016539 | -0.11622
-0.17 | -0.015261 | -0.10858
-0.16 | -0.013878 | -0.10062
-0.15 | -0.012608 | -0.09357
-0.14 | -0.011474 | -0.08521
-0.13 | -0.010421 | -0.07911
-0.12 | -0.009455 | -0.07326
-0.11 | -0.008523 | -0.06697
-0.1 | -0.007533 | -0.06149
-0.09 | -0.006663 | -0.0562
-0.08 | -0.005929 | -0.05147
-0.07 | -0.005182 | -0.047077
-0.06 | -0.0044417 | -0.042669
-0.05 | -0.0036618 | -0.038771
-0.04 | -0.0029848 | -0.035337
-0.03 | -0.0022498 | -0.031965
-0.02 | -0.0015501 | -0.02865
-0.01 | -0.0007881 | -0.025698
0 | 1.54e-05 | -0.023044
0.01 | 0.0007965 | -0.020623
0.02 | 0.0017329 | -0.018028
0.03 | 0.0026583 | -0.015165
0.04 | 0.0037986 | -0.012637
0.05 | 0.0048951 | -0.009761
0.06 | 0.006128 | -0.006649
0.07 | 0.007737 | -0.0029616
0.08 | 0.009384 | 0.0015153
0.09 | 0.011269 | 0.006906
0.1 | 0.013256 | 0.013632
0.11 | 0.015875 | 0.022178
0.12 | 0.018544 | 0.033231
0.13 | 0.02153 | 0.047413
0.14 | 0.02491 | 0.06491
0.15 | 0.029202 | 0.08734
0.16 | 0.033545 | 0.11635
0.17 | 0.038586 | 0.15218
0.18 | 0.044281 | 0.19673
0.19 | 0.051279 | 0.25265
0.2 | 0.05767 | 0.3205
0.21 | 0.06607 | 0.40575
0.22 | 0.07621 | 0.5093
0.23 | 0.08703 | 0.6283
0.24 | 0.09967 | 0.7827
0.25 | 0.11356 | 0.9688
0.26 | 0.12866 | 1.1931
0.27 | 0.14744 | 1.4666
0.28 | 0.16802 | 1.7903
0.29 | 0.1915 | 2.1882
0.3 | 0.21707 | 2.6594
0.31 | 0.24686 | 3.2303
0.32 | 0.2806 | 3.9058
0.33 | 0.31911 | 4.7323
0.34 | 0.36201 | 5.69
0.35 | 0.41045 | 6.886
0.36 | 0.46647 | 8.304
0.37 | 0.5325 | 10.026
0.38 | 0.5973 | 12.053
0.39 | 0.6809 | 14.497
0.4 | 0.7821 | 17.457
0.41 | 0.893 | 20.985
0.42 | 1.0279 | 25.312
0.43 | 1.1835 | 30.489
0.44 | 1.3715 | 36.693
0.45 | 1.5925 | 44.069
0.46 | 1.8468 | 53.25
0.47 | 2.1604 | 63.93
0.48 | 2.5369 | 76.83
0.49 | 2.9811 | 92.35
0.5 | 3.5371 | 110.97