## Diode Characteristic (uA-mm)
VGS (V) | VDS = 0.000 V | VDS = 0.500 V
-1.25 | -2.8761 | -7.593
-1.24 | -2.7798 | -7.364
-1.23 | -2.6716 | -7.129
-1.22 | -2.5795 | -6.936
-1.21 | -2.4939 | -6.699
-1.2 | -2.4059 | -6.503
-1.19 | -2.3187 | -6.268
-1.18 | -2.2296 | -6.094
-1.17 | -2.1538 | -5.878
-1.16 | -2.0911 | -5.708
-1.15 | -2.0149 | -5.525
-1.14 | -1.9409 | -5.336
-1.13 | -1.8711 | -5.181
-1.12 | -1.7956 | -5.017
-1.11 | -1.7425 | -4.8536
-1.1 | -1.6717 | -4.7007
-1.09 | -1.6115 | -4.5454
-1.08 | -1.5525 | -4.4053
-1.07 | -1.4951 | -4.252
-1.06 | -1.4405 | -4.1248
-1.05 | -1.3894 | -3.9888
-1.04 | -1.3397 | -3.8594
-1.03 | -1.2903 | -3.7234
-1.02 | -1.2375 | -3.6031
-1.01 | -1.1879 | -3.4881
-1 | -1.1447 | -3.3686
-0.99 | -1.0981 | -3.2753
-0.98 | -1.0641 | -3.1562
-0.97 | -1.0272 | -3.0503
-0.96 | -0.9868 | -2.9391
-0.95 | -0.954 | -2.8449
-0.94 | -0.911 | -2.7551
-0.93 | -0.8742 | -2.6615
-0.92 | -0.8409 | -2.5563
-0.91 | -0.8113 | -2.455
-0.9 | -0.7773 | -2.3936
-0.89 | -0.7463 | -2.3171
-0.88 | -0.716 | -2.249
-0.87 | -0.689 | -2.1683
-0.86 | -0.6612 | -2.0918
-0.85 | -0.6355 | -2.0163
-0.84 | -0.6107 | -1.9404
-0.83 | -0.5856 | -1.868
-0.82 | -0.5618 | -1.8033
-0.81 | -0.538 | -1.7331
-0.8 | -0.5166 | -1.6753
-0.79 | -0.49524 | -1.6173
-0.78 | -0.47484 | -1.5582
-0.77 | -0.45331 | -1.5054
-0.76 | -0.43498 | -1.4497
-0.75 | -0.41657 | -1.395
-0.74 | -0.40153 | -1.3398
-0.73 | -0.38283 | -1.2929
-0.72 | -0.36609 | -1.2434
-0.71 | -0.34874 | -1.1995
-0.7 | -0.33485 | -1.1577
-0.69 | -0.31839 | -1.1132
-0.68 | -0.30628 | -1.073
-0.67 | -0.29159 | -1.0352
-0.66 | -0.27772 | -0.9964
-0.65 | -0.26637 | -0.9617
-0.64 | -0.2548 | -0.9237
-0.63 | -0.2429 | -0.8901
-0.62 | -0.23119 | -0.8567
-0.61 | -0.21991 | -0.8232
-0.6 | -0.21026 | -0.7945
-0.59 | -0.19918 | -0.7677
-0.58 | -0.18981 | -0.7354
-0.57 | -0.17967 | -0.7027
-0.56 | -0.17067 | -0.6794
-0.55 | -0.16277 | -0.6515
-0.54 | -0.15564 | -0.6292
-0.53 | -0.14727 | -0.6047
-0.52 | -0.13915 | -0.5834
-0.51 | -0.13174 | -0.558
-0.5 | -0.12549 | -0.5356
-0.49 | -0.1178 | -0.5131
-0.48 | -0.1123 | -0.4929
-0.47 | -0.10633 | -0.46875
-0.46 | -0.10092 | -0.45178
-0.45 | -0.09564 | -0.43359
-0.44 | -0.09081 | -0.41558
-0.43 | -0.08556 | -0.39939
-0.42 | -0.08085 | -0.38358
-0.41 | -0.07649 | -0.36884
-0.4 | -0.07178 | -0.3504
-0.39 | -0.06749 | -0.3356
-0.38 | -0.06335 | -0.32031
-0.37 | -0.05963 | -0.30704
-0.36 | -0.05616 | -0.29531
-0.35 | -0.0527 | -0.28226
-0.34 | -0.050374 | -0.2674
-0.33 | -0.046848 | -0.25331
-0.32 | -0.044183 | -0.24059
-0.31 | -0.041401 | -0.22959
-0.3 | -0.038611 | -0.21904
-0.29 | -0.036007 | -0.20689
-0.28 | -0.033713 | -0.19489
-0.27 | -0.031323 | -0.18513
-0.26 | -0.0291 | -0.17493
-0.25 | -0.027109 | -0.16514
-0.24 | -0.025229 | -0.15562
-0.23 | -0.023348 | -0.14504
-0.22 | -0.021595 | -0.13544
-0.21 | -0.020009 | -0.12768
-0.2 | -0.018543 | -0.11862
-0.19 | -0.016988 | -0.11074
-0.18 | -0.015531 | -0.10227
-0.17 | -0.014364 | -0.09539
-0.16 | -0.013155 | -0.08806
-0.15 | -0.011994 | -0.08112
-0.14 | -0.01092 | -0.07527
-0.13 | -0.009861 | -0.06938
-0.12 | -0.008943 | -0.06407
-0.11 | -0.008106 | -0.05927
-0.1 | -0.007159 | -0.05394
-0.09 | -0.006379 | -0.048964
-0.08 | -0.005641 | -0.045096
-0.07 | -0.0049051 | -0.04129
-0.06 | -0.0041945 | -0.037519
-0.05 | -0.0035321 | -0.03421
-0.04 | -0.0028119 | -0.031462
-0.03 | -0.0021702 | -0.028228
-0.02 | -0.0014305 | -0.025429
-0.01 | -0.0007738 | -0.022793
0 | -1.89e-05 | -0.020189
0.01 | 0.0007499 | -0.017917
0.02 | 0.0016373 | -0.015612
0.03 | 0.0025402 | -0.013361
0.04 | 0.0035961 | -0.011046
0.05 | 0.0047009 | -0.008539
0.06 | 0.005927 | -0.005569
0.07 | 0.007399 | -0.0020815
0.08 | 0.008998 | 0.0019902
0.09 | 0.01074 | 0.007039
0.1 | 0.012861 | 0.013583
0.11 | 0.01515 | 0.021782
0.12 | 0.017708 | 0.032661
0.13 | 0.020565 | 0.046139
0.14 | 0.024082 | 0.06338
0.15 | 0.027777 | 0.08529
0.16 | 0.03214 | 0.11371
0.17 | 0.036739 | 0.14807
0.18 | 0.04269 | 0.19236
0.19 | 0.04873 | 0.24679
0.2 | 0.056316 | 0.31289
0.21 | 0.06312 | 0.39666
0.22 | 0.07222 | 0.49711
0.23 | 0.08236 | 0.6161
0.24 | 0.09472 | 0.7674
0.25 | 0.10894 | 0.9535
0.26 | 0.12346 | 1.1705
0.27 | 0.14077 | 1.4411
0.28 | 0.15954 | 1.7604
0.29 | 0.18205 | 2.1465
0.3 | 0.20751 | 2.6194
0.31 | 0.23508 | 3.1848
0.32 | 0.26723 | 3.862
0.33 | 0.3027 | 4.6809
0.34 | 0.34469 | 5.6673
0.35 | 0.39277 | 6.795
0.36 | 0.44535 | 8.205
0.37 | 0.50754 | 9.923
0.38 | 0.5698 | 11.969
0.39 | 0.6502 | 14.398
0.4 | 0.7446 | 17.355
0.41 | 0.855 | 20.926
0.42 | 0.9831 | 25.288
0.43 | 1.1357 | 30.393
0.44 | 1.3105 | 36.635
0.45 | 1.5155 | 44.111
0.46 | 1.772 | 53.207
0.47 | 2.0727 | 63.91
0.48 | 2.4355 | 76.81
0.49 | 2.8644 | 92.52
0.5 | 3.3987 | 110.93