## Diode Characteristic (uA-mm)
VGS (V) | VDS = 0.000 V | VDS = 0.500 V
-1.25 | -3.4403 | -9.481
-1.24 | -3.3182 | -9.155
-1.23 | -3.206 | -8.817
-1.22 | -3.0836 | -8.559
-1.21 | -2.9675 | -8.308
-1.2 | -2.866 | -8.028
-1.19 | -2.7671 | -7.784
-1.18 | -2.6561 | -7.524
-1.17 | -2.5797 | -7.273
-1.16 | -2.4855 | -7.04
-1.15 | -2.3924 | -6.829
-1.14 | -2.2922 | -6.573
-1.13 | -2.2175 | -6.375
-1.12 | -2.1353 | -6.14
-1.11 | -2.0552 | -5.95
-1.1 | -1.9857 | -5.765
-1.09 | -1.9165 | -5.587
-1.08 | -1.8478 | -5.407
-1.07 | -1.7778 | -5.227
-1.06 | -1.7101 | -5.07
-1.05 | -1.6472 | -4.9002
-1.04 | -1.5753 | -4.7135
-1.03 | -1.5152 | -4.5672
-1.02 | -1.4609 | -4.4113
-1.01 | -1.4085 | -4.2677
-1 | -1.3518 | -4.1083
-0.99 | -1.304 | -3.9969
-0.98 | -1.2597 | -3.8541
-0.97 | -1.2016 | -3.7213
-0.96 | -1.1562 | -3.5985
-0.95 | -1.1131 | -3.4559
-0.94 | -1.0712 | -3.3423
-0.93 | -1.0278 | -3.2383
-0.92 | -0.9868 | -3.1301
-0.91 | -0.9483 | -3.0149
-0.9 | -0.9121 | -2.9039
-0.89 | -0.8798 | -2.7912
-0.88 | -0.8403 | -2.7035
-0.87 | -0.8063 | -2.6137
-0.86 | -0.7743 | -2.5124
-0.85 | -0.7423 | -2.424
-0.84 | -0.7105 | -2.3345
-0.83 | -0.6823 | -2.2557
-0.82 | -0.6536 | -2.1672
-0.81 | -0.6247 | -2.1081
-0.8 | -0.5952 | -2.0206
-0.79 | -0.5736 | -1.9517
-0.78 | -0.549 | -1.8729
-0.77 | -0.5258 | -1.8015
-0.76 | -0.5059 | -1.7452
-0.75 | -0.48291 | -1.685
-0.74 | -0.46165 | -1.615
-0.73 | -0.44025 | -1.5546
-0.72 | -0.42317 | -1.497
-0.71 | -0.40411 | -1.4283
-0.7 | -0.38487 | -1.3875
-0.69 | -0.36803 | -1.3355
-0.68 | -0.34992 | -1.2844
-0.67 | -0.33671 | -1.2321
-0.66 | -0.3214 | -1.1828
-0.65 | -0.30499 | -1.134
-0.64 | -0.29007 | -1.1005
-0.63 | -0.27714 | -1.0498
-0.62 | -0.26501 | -1.0072
-0.61 | -0.25167 | -0.9665
-0.6 | -0.23939 | -0.9303
-0.59 | -0.22855 | -0.8972
-0.58 | -0.21735 | -0.8618
-0.57 | -0.20665 | -0.828
-0.56 | -0.19548 | -0.7933
-0.55 | -0.18532 | -0.7622
-0.54 | -0.17573 | -0.7293
-0.53 | -0.16724 | -0.7058
-0.52 | -0.15836 | -0.6775
-0.51 | -0.15003 | -0.649
-0.5 | -0.14136 | -0.6227
-0.49 | -0.13453 | -0.5995
-0.48 | -0.12777 | -0.5728
-0.47 | -0.12084 | -0.5511
-0.46 | -0.1134 | -0.5274
-0.45 | -0.10809 | -0.5052
-0.44 | -0.10161 | -0.48648
-0.43 | -0.09653 | -0.46524
-0.42 | -0.09027 | -0.44248
-0.41 | -0.0855 | -0.42305
-0.4 | -0.08062 | -0.40801
-0.39 | -0.07562 | -0.39091
-0.38 | -0.07089 | -0.37243
-0.37 | -0.06648 | -0.35439
-0.36 | -0.06265 | -0.33871
-0.35 | -0.05854 | -0.32409
-0.34 | -0.055 | -0.30971
-0.33 | -0.05159 | -0.29646
-0.32 | -0.048651 | -0.28041
-0.31 | -0.045658 | -0.26837
-0.3 | -0.042792 | -0.25391
-0.29 | -0.039758 | -0.24022
-0.28 | -0.037074 | -0.22735
-0.27 | -0.034414 | -0.21651
-0.26 | -0.032138 | -0.20412
-0.25 | -0.02979 | -0.19291
-0.24 | -0.027702 | -0.18195
-0.23 | -0.025504 | -0.17023
-0.22 | -0.023593 | -0.16018
-0.21 | -0.021858 | -0.15028
-0.2 | -0.020154 | -0.14083
-0.19 | -0.018545 | -0.13081
-0.18 | -0.016989 | -0.1209
-0.17 | -0.015719 | -0.11193
-0.16 | -0.014149 | -0.10462
-0.15 | -0.012987 | -0.09658
-0.14 | -0.011784 | -0.08901
-0.13 | -0.010783 | -0.08124
-0.12 | -0.009621 | -0.07541
-0.11 | -0.008684 | -0.06905
-0.1 | -0.007739 | -0.06429
-0.09 | -0.006961 | -0.05823
-0.08 | -0.006003 | -0.05321
-0.07 | -0.005262 | -0.048312
-0.06 | -0.0045031 | -0.04398
-0.05 | -0.0037787 | -0.039672
-0.04 | -0.0030288 | -0.036295
-0.03 | -0.002332 | -0.03255
-0.02 | -0.001575 | -0.029649
-0.01 | -0.0008454 | -0.026378
0 | -3.06e-05 | -0.023716
0.01 | 0.0008472 | -0.020795
0.02 | 0.0017185 | -0.018114
0.03 | 0.0027791 | -0.015432
0.04 | 0.0038024 | -0.012537
0.05 | 0.0051027 | -0.009724
0.06 | 0.00639 | -0.00646
0.07 | 0.007926 | -0.0028292
0.08 | 0.009597 | 0.0015258
0.09 | 0.011707 | 0.0071
0.1 | 0.013871 | 0.013888
0.11 | 0.016341 | 0.022469
0.12 | 0.019059 | 0.033573
0.13 | 0.022465 | 0.047798
0.14 | 0.026097 | 0.06531
0.15 | 0.030123 | 0.08797
0.16 | 0.034885 | 0.11702
0.17 | 0.04046 | 0.15315
0.18 | 0.046588 | 0.19833
0.19 | 0.053173 | 0.25394
0.2 | 0.06004 | 0.32292
0.21 | 0.06931 | 0.40994
0.22 | 0.08 | 0.51423
0.23 | 0.0913 | 0.6348
0.24 | 0.10405 | 0.7926
0.25 | 0.11865 | 0.9842
0.26 | 0.13564 | 1.2065
0.27 | 0.15486 | 1.4852
0.28 | 0.1757 | 1.817
0.29 | 0.20012 | 2.215
0.3 | 0.22687 | 2.7033
0.31 | 0.25898 | 3.2847
0.32 | 0.2925 | 3.9824
0.33 | 0.33176 | 4.8274
0.34 | 0.37693 | 5.823
0.35 | 0.42654 | 7.03
0.36 | 0.48563 | 8.466
0.37 | 0.55193 | 10.24
0.38 | 0.6176 | 12.32
0.39 | 0.7061 | 14.845
0.4 | 0.8076 | 17.836
0.41 | 0.92 | 21.49
0.42 | 1.0605 | 25.924
0.43 | 1.219 | 31.209
0.44 | 1.4054 | 37.547
0.45 | 1.6258 | 45.181
0.46 | 1.8915 | 54.512
0.47 | 2.2113 | 65.45
0.48 | 2.5772 | 78.73
0.49 | 3.0394 | 94.71
0.5 | 3.591 | 113.8