## Diode Characteristic (uA-mm)
VGS (V) | VDS = 0.000 V | VDS = 0.500 V
-1.25 | -3.9528 | -11.068
-1.24 | -3.8059 | -10.703
-1.23 | -3.6694 | -10.33
-1.22 | -3.5278 | -10.015
-1.21 | -3.4159 | -9.677
-1.2 | -3.2961 | -9.371
-1.19 | -3.1722 | -9.095
-1.18 | -3.045 | -8.788
-1.17 | -2.9295 | -8.475
-1.16 | -2.8304 | -8.197
-1.15 | -2.7129 | -7.902
-1.14 | -2.61 | -7.698
-1.13 | -2.5105 | -7.45
-1.12 | -2.411 | -7.176
-1.11 | -2.3249 | -6.942
-1.1 | -2.2468 | -6.701
-1.09 | -2.1578 | -6.457
-1.08 | -2.0834 | -6.24
-1.07 | -1.9989 | -6.032
-1.06 | -1.9093 | -5.836
-1.05 | -1.8453 | -5.647
-1.04 | -1.779 | -5.465
-1.03 | -1.7038 | -5.26
-1.02 | -1.6413 | -5.075
-1.01 | -1.5747 | -4.8896
-1 | -1.5163 | -4.7277
-0.99 | -1.4557 | -4.5651
-0.98 | -1.3991 | -4.4199
-0.97 | -1.348 | -4.2645
-0.96 | -1.2944 | -4.1001
-0.95 | -1.2499 | -3.9632
-0.94 | -1.1925 | -3.8298
-0.93 | -1.1456 | -3.6678
-0.92 | -1.0983 | -3.5675
-0.91 | -1.0538 | -3.4213
-0.9 | -1.01 | -3.302
-0.89 | -0.9713 | -3.185
-0.88 | -0.9327 | -3.0663
-0.87 | -0.891 | -2.9676
-0.86 | -0.8567 | -2.8561
-0.85 | -0.8217 | -2.7636
-0.84 | -0.7882 | -2.6556
-0.83 | -0.7551 | -2.5448
-0.82 | -0.726 | -2.4633
-0.81 | -0.696 | -2.3846
-0.8 | -0.6636 | -2.2877
-0.79 | -0.6353 | -2.2022
-0.78 | -0.6054 | -2.1174
-0.77 | -0.5804 | -2.0404
-0.76 | -0.5558 | -1.9677
-0.75 | -0.5301 | -1.889
-0.74 | -0.5064 | -1.8217
-0.73 | -0.48492 | -1.7416
-0.72 | -0.46422 | -1.6912
-0.71 | -0.4421 | -1.6279
-0.7 | -0.4224 | -1.5524
-0.69 | -0.40351 | -1.5018
-0.68 | -0.38457 | -1.4394
-0.67 | -0.36851 | -1.3827
-0.66 | -0.34964 | -1.329
-0.65 | -0.33198 | -1.2774
-0.64 | -0.31904 | -1.2233
-0.63 | -0.30224 | -1.1851
-0.62 | -0.28986 | -1.1318
-0.61 | -0.27445 | -1.0821
-0.6 | -0.26108 | -1.0386
-0.59 | -0.24905 | -0.998
-0.58 | -0.2364 | -0.9585
-0.57 | -0.22639 | -0.9215
-0.56 | -0.21282 | -0.884
-0.55 | -0.20209 | -0.8508
-0.54 | -0.19202 | -0.8158
-0.53 | -0.18243 | -0.7835
-0.52 | -0.17301 | -0.7504
-0.51 | -0.16469 | -0.7156
-0.5 | -0.15505 | -0.6879
-0.49 | -0.14745 | -0.6625
-0.48 | -0.13927 | -0.631
-0.47 | -0.13144 | -0.6057
-0.46 | -0.12479 | -0.5799
-0.45 | -0.11707 | -0.5571
-0.44 | -0.11087 | -0.5336
-0.43 | -0.10488 | -0.51
-0.42 | -0.09706 | -0.4875
-0.41 | -0.09194 | -0.46902
-0.4 | -0.08611 | -0.4468
-0.39 | -0.0819 | -0.42555
-0.38 | -0.07683 | -0.40842
-0.37 | -0.07218 | -0.39129
-0.36 | -0.0677 | -0.37056
-0.35 | -0.063 | -0.3572
-0.34 | -0.05898 | -0.34145
-0.33 | -0.05574 | -0.32451
-0.32 | -0.05184 | -0.30681
-0.31 | -0.048996 | -0.29443
-0.3 | -0.045957 | -0.2811
-0.29 | -0.04267 | -0.26652
-0.28 | -0.040061 | -0.25259
-0.27 | -0.036999 | -0.23818
-0.26 | -0.034708 | -0.22853
-0.25 | -0.031839 | -0.21419
-0.24 | -0.029782 | -0.20131
-0.23 | -0.027497 | -0.1888
-0.22 | -0.025295 | -0.17773
-0.21 | -0.02342 | -0.16751
-0.2 | -0.021648 | -0.15753
-0.19 | -0.019938 | -0.147
-0.18 | -0.018175 | -0.13816
-0.17 | -0.016617 | -0.12739
-0.16 | -0.015278 | -0.11845
-0.15 | -0.013822 | -0.11002
-0.14 | -0.012518 | -0.10077
-0.13 | -0.011359 | -0.0928
-0.12 | -0.010228 | -0.08542
-0.11 | -0.009167 | -0.07878
-0.1 | -0.008069 | -0.07273
-0.09 | -0.007269 | -0.06623
-0.08 | -0.00638 | -0.06118
-0.07 | -0.005568 | -0.05517
-0.06 | -0.0047676 | -0.05046
-0.05 | -0.0039473 | -0.045375
-0.04 | -0.00321 | -0.041643
-0.03 | -0.0024181 | -0.037655
-0.02 | -0.0016637 | -0.033902
-0.01 | -0.0008418 | -0.030576
0 | 1.39e-05 | -0.02729
0.01 | 0.0008557 | -0.023993
0.02 | 0.0018619 | -0.021068
0.03 | 0.0028497 | -0.018048
0.04 | 0.0041048 | -0.014937
0.05 | 0.0052957 | -0.011594
0.06 | 0.006636 | -0.008162
0.07 | 0.008413 | -0.0040778
0.08 | 0.0102 | 0.0006233
0.09 | 0.012278 | 0.00654
0.1 | 0.01445 | 0.013668
0.11 | 0.01732 | 0.0227
0.12 | 0.020204 | 0.034516
0.13 | 0.023561 | 0.049294
0.14 | 0.027253 | 0.06753
0.15 | 0.031893 | 0.0913
0.16 | 0.036831 | 0.12132
0.17 | 0.04256 | 0.15864
0.18 | 0.048507 | 0.20538
0.19 | 0.056294 | 0.26391
0.2 | 0.06377 | 0.33599
0.21 | 0.07315 | 0.4249
0.22 | 0.08413 | 0.53218
0.23 | 0.09606 | 0.6573
0.24 | 0.10995 | 0.8191
0.25 | 0.12534 | 1.0138
0.26 | 0.14226 | 1.2525
0.27 | 0.16234 | 1.5326
0.28 | 0.18494 | 1.8766
0.29 | 0.2101 | 2.2911
0.3 | 0.23843 | 2.7869
0.31 | 0.27061 | 3.3901
0.32 | 0.3068 | 4.1016
0.33 | 0.34912 | 4.9707
0.34 | 0.39657 | 5.96
0.35 | 0.44882 | 7.193
0.36 | 0.50655 | 8.686
0.37 | 0.5704 | 10.481
0.38 | 0.648 | 12.636
0.39 | 0.7382 | 15.213
0.4 | 0.8445 | 18.294
0.41 | 0.9657 | 22.023
0.42 | 1.1082 | 26.561
0.43 | 1.2701 | 31.965
0.44 | 1.4663 | 38.411
0.45 | 1.693 | 46.314
0.46 | 1.9626 | 55.837
0.47 | 2.29 | 66.9
0.48 | 2.6769 | 80.55
0.49 | 3.1467 | 96.82
0.5 | 3.7134 | 116.38