## Diode Characteristic (uA-mm)
VGS (V) | VDS = 0.000 V | VDS = 0.500 V
-1.25 | -3.6891 | -10.203
-1.24 | -3.5412 | -9.868
-1.23 | -3.4229 | -9.544
-1.22 | -3.298 | -9.249
-1.21 | -3.176 | -8.976
-1.2 | -3.0625 | -8.64
-1.19 | -2.9447 | -8.384
-1.18 | -2.8487 | -8.069
-1.17 | -2.7386 | -7.839
-1.16 | -2.6295 | -7.63
-1.15 | -2.5401 | -7.347
-1.14 | -2.4474 | -7.098
-1.13 | -2.3547 | -6.855
-1.12 | -2.2634 | -6.624
-1.11 | -2.1787 | -6.406
-1.1 | -2.1089 | -6.227
-1.09 | -2.0293 | -6.035
-1.08 | -1.9555 | -5.801
-1.07 | -1.8735 | -5.625
-1.06 | -1.8165 | -5.408
-1.05 | -1.748 | -5.218
-1.04 | -1.6864 | -5.058
-1.03 | -1.6058 | -4.8966
-1.02 | -1.5604 | -4.7166
-1.01 | -1.4913 | -4.5482
-1 | -1.4303 | -4.4095
-0.99 | -1.3791 | -4.2502
-0.98 | -1.3214 | -4.1232
-0.97 | -1.2749 | -3.9805
-0.96 | -1.2201 | -3.8506
-0.95 | -1.1762 | -3.6982
-0.94 | -1.1299 | -3.5536
-0.93 | -1.0872 | -3.4558
-0.92 | -1.0392 | -3.3229
-0.91 | -1.0033 | -3.2155
-0.9 | -0.9612 | -3.1014
-0.89 | -0.9222 | -2.9845
-0.88 | -0.8846 | -2.8699
-0.87 | -0.852 | -2.7785
-0.86 | -0.8111 | -2.6813
-0.85 | -0.7826 | -2.5804
-0.84 | -0.7538 | -2.502
-0.83 | -0.7214 | -2.3941
-0.82 | -0.6871 | -2.3228
-0.81 | -0.6591 | -2.2308
-0.8 | -0.6318 | -2.153
-0.79 | -0.6058 | -2.0826
-0.78 | -0.5749 | -2.0008
-0.77 | -0.5506 | -1.9314
-0.76 | -0.5288 | -1.8561
-0.75 | -0.5063 | -1.7841
-0.74 | -0.48828 | -1.7198
-0.73 | -0.46497 | -1.6524
-0.72 | -0.44241 | -1.5927
-0.71 | -0.4259 | -1.5282
-0.7 | -0.40514 | -1.4669
-0.69 | -0.38729 | -1.4145
-0.68 | -0.36986 | -1.3649
-0.67 | -0.352 | -1.3082
-0.66 | -0.33544 | -1.2564
-0.65 | -0.31966 | -1.2043
-0.64 | -0.30699 | -1.1614
-0.63 | -0.29331 | -1.1208
-0.62 | -0.27772 | -1.0756
-0.61 | -0.2641 | -1.0414
-0.6 | -0.25239 | -0.9879
-0.59 | -0.23882 | -0.9547
-0.58 | -0.22789 | -0.91
-0.57 | -0.21669 | -0.8739
-0.56 | -0.20503 | -0.8406
-0.55 | -0.19393 | -0.803
-0.54 | -0.1856 | -0.774
-0.53 | -0.17487 | -0.7425
-0.52 | -0.16717 | -0.7069
-0.51 | -0.157 | -0.6857
-0.5 | -0.14985 | -0.6607
-0.49 | -0.14197 | -0.6291
-0.48 | -0.1346 | -0.5994
-0.47 | -0.1261 | -0.5757
-0.46 | -0.11997 | -0.5507
-0.45 | -0.11295 | -0.5327
-0.44 | -0.10682 | -0.5117
-0.43 | -0.10037 | -0.49226
-0.42 | -0.09447 | -0.47296
-0.41 | -0.08858 | -0.44938
-0.4 | -0.08408 | -0.42835
-0.39 | -0.07883 | -0.41107
-0.38 | -0.07396 | -0.39313
-0.37 | -0.06933 | -0.37332
-0.36 | -0.0652 | -0.36086
-0.35 | -0.06101 | -0.34175
-0.34 | -0.05704 | -0.32745
-0.33 | -0.05363 | -0.3098
-0.32 | -0.05003 | -0.29357
-0.31 | -0.047322 | -0.2826
-0.3 | -0.043869 | -0.26985
-0.29 | -0.040755 | -0.2545
-0.28 | -0.037887 | -0.24223
-0.27 | -0.035565 | -0.22931
-0.26 | -0.032892 | -0.21736
-0.25 | -0.030666 | -0.20301
-0.24 | -0.028273 | -0.19291
-0.23 | -0.026458 | -0.18087
-0.22 | -0.024356 | -0.16935
-0.21 | -0.022409 | -0.1603
-0.2 | -0.020699 | -0.14899
-0.19 | -0.019083 | -0.13908
-0.18 | -0.017431 | -0.13011
-0.17 | -0.016033 | -0.12026
-0.16 | -0.014578 | -0.1121
-0.15 | -0.013349 | -0.10377
-0.14 | -0.012036 | -0.09683
-0.13 | -0.010983 | -0.08844
-0.12 | -0.009859 | -0.08169
-0.11 | -0.008901 | -0.07529
-0.1 | -0.007849 | -0.06901
-0.09 | -0.00696 | -0.06275
-0.08 | -0.006117 | -0.05838
-0.07 | -0.005373 | -0.05232
-0.06 | -0.0045518 | -0.047538
-0.05 | -0.0038118 | -0.043405
-0.04 | -0.0030871 | -0.039853
-0.03 | -0.0023432 | -0.035854
-0.02 | -0.0016296 | -0.032297
-0.01 | -0.0008286 | -0.028704
0 | -3.9e-06 | -0.025572
0.01 | 0.0008226 | -0.022618
0.02 | 0.0017766 | -0.019503
0.03 | 0.002749 | -0.016744
0.04 | 0.0039179 | -0.013956
0.05 | 0.0051084 | -0.010937
0.06 | 0.006385 | -0.007383
0.07 | 0.008144 | -0.0034059
0.08 | 0.009844 | 0.0010637
0.09 | 0.011833 | 0.00668
0.1 | 0.013954 | 0.013913
0.11 | 0.016681 | 0.022983
0.12 | 0.019495 | 0.034424
0.13 | 0.022776 | 0.048791
0.14 | 0.026415 | 0.06733
0.15 | 0.030956 | 0.09078
0.16 | 0.035705 | 0.12046
0.17 | 0.040888 | 0.15709
0.18 | 0.047313 | 0.20378
0.19 | 0.054249 | 0.26086
0.2 | 0.06144 | 0.3318
0.21 | 0.07062 | 0.4195
0.22 | 0.08146 | 0.52432
0.23 | 0.09324 | 0.6482
0.24 | 0.10629 | 0.8053
0.25 | 0.12159 | 0.9993
0.26 | 0.13838 | 1.2312
0.27 | 0.15826 | 1.5088
0.28 | 0.17984 | 1.8471
0.29 | 0.20412 | 2.2477
0.3 | 0.232 | 2.7382
0.31 | 0.26378 | 3.3215
0.32 | 0.29913 | 4.0111
0.33 | 0.33925 | 4.8721
0.34 | 0.38359 | 5.832
0.35 | 0.43677 | 7.038
0.36 | 0.49588 | 8.497
0.37 | 0.56311 | 10.27
0.38 | 0.6298 | 12.368
0.39 | 0.7158 | 14.862
0.4 | 0.8174 | 17.904
0.41 | 0.935 | 21.536
0.42 | 1.0733 | 25.944
0.43 | 1.2305 | 31.227
0.44 | 1.4188 | 37.581
0.45 | 1.6368 | 45.252
0.46 | 1.8948 | 54.409
0.47 | 2.214 | 65.42
0.48 | 2.5822 | 78.71
0.49 | 3.042 | 94.59
0.5 | 3.5859 | 113.54