## Diode Characteristic (uA-mm)
VGS (V) | VDS = 0.000 V | VDS = 0.500 V
-1.25 | -3.8561 | -10.798
-1.24 | -3.7175 | -10.473
-1.23 | -3.5766 | -10.09
-1.22 | -3.4219 | -9.803
-1.21 | -3.2938 | -9.411
-1.2 | -3.1781 | -9.148
-1.19 | -3.0429 | -8.866
-1.18 | -2.9483 | -8.601
-1.17 | -2.8412 | -8.35
-1.16 | -2.7423 | -8.034
-1.15 | -2.6428 | -7.801
-1.14 | -2.5487 | -7.511
-1.13 | -2.4476 | -7.266
-1.12 | -2.3686 | -7.022
-1.11 | -2.2779 | -6.808
-1.1 | -2.1841 | -6.567
-1.09 | -2.1049 | -6.36
-1.08 | -2.0375 | -6.151
-1.07 | -1.9494 | -5.927
-1.06 | -1.8833 | -5.768
-1.05 | -1.7998 | -5.565
-1.04 | -1.7336 | -5.375
-1.03 | -1.6702 | -5.203
-1.02 | -1.6091 | -5.0057
-1.01 | -1.5425 | -4.8265
-1 | -1.4819 | -4.6468
-0.99 | -1.4267 | -4.5084
-0.98 | -1.3723 | -4.355
-0.97 | -1.3178 | -4.2176
-0.96 | -1.2621 | -4.0571
-0.95 | -1.2115 | -3.9256
-0.94 | -1.1727 | -3.7957
-0.93 | -1.1288 | -3.6498
-0.92 | -1.0757 | -3.5262
-0.91 | -1.0387 | -3.4
-0.9 | -0.9918 | -3.2919
-0.89 | -0.9504 | -3.1461
-0.88 | -0.9122 | -3.0395
-0.87 | -0.8767 | -2.936
-0.86 | -0.8406 | -2.8548
-0.85 | -0.8023 | -2.7458
-0.84 | -0.7685 | -2.6416
-0.83 | -0.739 | -2.556
-0.82 | -0.704 | -2.4542
-0.81 | -0.6753 | -2.3656
-0.8 | -0.6483 | -2.2774
-0.79 | -0.6208 | -2.1959
-0.78 | -0.5924 | -2.1061
-0.77 | -0.568 | -2.0199
-0.76 | -0.5414 | -1.9516
-0.75 | -0.5186 | -1.8849
-0.74 | -0.49858 | -1.8074
-0.73 | -0.4766 | -1.7574
-0.72 | -0.45826 | -1.6832
-0.71 | -0.43642 | -1.6212
-0.7 | -0.41571 | -1.5466
-0.69 | -0.39519 | -1.4944
-0.68 | -0.37633 | -1.4408
-0.67 | -0.36112 | -1.3894
-0.66 | -0.34489 | -1.3339
-0.65 | -0.32838 | -1.2835
-0.64 | -0.31463 | -1.2299
-0.63 | -0.29552 | -1.1821
-0.62 | -0.28278 | -1.1359
-0.61 | -0.26812 | -1.0922
-0.6 | -0.25537 | -1.0523
-0.59 | -0.24307 | -1.0077
-0.58 | -0.23164 | -0.97
-0.57 | -0.22069 | -0.9337
-0.56 | -0.20906 | -0.8936
-0.55 | -0.19672 | -0.8545
-0.54 | -0.18792 | -0.8238
-0.53 | -0.17868 | -0.7888
-0.52 | -0.16869 | -0.753
-0.51 | -0.15999 | -0.7281
-0.5 | -0.15081 | -0.6973
-0.49 | -0.1428 | -0.6694
-0.48 | -0.13499 | -0.6457
-0.47 | -0.12737 | -0.6133
-0.46 | -0.12052 | -0.5917
-0.45 | -0.11362 | -0.5619
-0.44 | -0.10732 | -0.5404
-0.43 | -0.10165 | -0.5142
-0.42 | -0.09601 | -0.49616
-0.41 | -0.08961 | -0.47152
-0.4 | -0.0842 | -0.45265
-0.39 | -0.07919 | -0.43448
-0.38 | -0.0744 | -0.41522
-0.37 | -0.06995 | -0.39566
-0.36 | -0.06564 | -0.38041
-0.35 | -0.06125 | -0.36082
-0.34 | -0.05763 | -0.34511
-0.33 | -0.05385 | -0.32825
-0.32 | -0.05068 | -0.3138
-0.31 | -0.047273 | -0.29859
-0.3 | -0.044135 | -0.2848
-0.29 | -0.041268 | -0.26982
-0.28 | -0.038592 | -0.2561
-0.27 | -0.03586 | -0.24154
-0.26 | -0.033582 | -0.22956
-0.25 | -0.031046 | -0.21533
-0.24 | -0.029068 | -0.20097
-0.23 | -0.026573 | -0.19158
-0.22 | -0.02477 | -0.17946
-0.21 | -0.022818 | -0.16841
-0.2 | -0.021112 | -0.15877
-0.19 | -0.019261 | -0.14774
-0.18 | -0.017687 | -0.13648
-0.17 | -0.016094 | -0.12681
-0.16 | -0.014779 | -0.11787
-0.15 | -0.013373 | -0.10976
-0.14 | -0.012173 | -0.10101
-0.13 | -0.011066 | -0.09249
-0.12 | -0.009985 | -0.08471
-0.11 | -0.008898 | -0.07895
-0.1 | -0.007978 | -0.07232
-0.09 | -0.007053 | -0.06752
-0.08 | -0.006239 | -0.06142
-0.07 | -0.005361 | -0.05576
-0.06 | -0.0045997 | -0.05136
-0.05 | -0.0038679 | -0.046727
-0.04 | -0.0030997 | -0.041621
-0.03 | -0.0023878 | -0.038229
-0.02 | -0.0015916 | -0.034943
-0.01 | -0.0008513 | -0.030532
0 | -2.64e-05 | -0.02795
0.01 | 0.0008871 | -0.024501
0.02 | 0.0017834 | -0.021406
0.03 | 0.0028423 | -0.017759
0.04 | 0.0039722 | -0.014864
0.05 | 0.0052353 | -0.01185
0.06 | 0.006707 | -0.008499
0.07 | 0.008267 | -0.0041465
0.08 | 0.01012 | 0.0007758
0.09 | 0.012006 | 0.006644
0.1 | 0.014564 | 0.013828
0.11 | 0.017146 | 0.02322
0.12 | 0.020126 | 0.035168
0.13 | 0.023389 | 0.05008
0.14 | 0.027481 | 0.06854
0.15 | 0.031731 | 0.09257
0.16 | 0.036544 | 0.12286
0.17 | 0.042359 | 0.16058
0.18 | 0.049097 | 0.20843
0.19 | 0.056357 | 0.26679
0.2 | 0.06376 | 0.33886
0.21 | 0.07397 | 0.42909
0.22 | 0.08412 | 0.5376
0.23 | 0.09681 | 0.6634
0.24 | 0.11049 | 0.8243
0.25 | 0.12652 | 1.0211
0.26 | 0.14448 | 1.2574
0.27 | 0.16432 | 1.5447
0.28 | 0.18637 | 1.8842
0.29 | 0.21218 | 2.2937
0.3 | 0.24167 | 2.8006
0.31 | 0.27435 | 3.3878
0.32 | 0.30993 | 4.1081
0.33 | 0.35268 | 4.9664
0.34 | 0.39936 | 5.951
0.35 | 0.45206 | 7.195
0.36 | 0.51228 | 8.687
0.37 | 0.5696 | 10.461
0.38 | 0.6515 | 12.579
0.39 | 0.7374 | 15.159
0.4 | 0.8433 | 18.223
0.41 | 0.9619 | 21.935
0.42 | 1.098 | 26.412
0.43 | 1.263 | 31.8
0.44 | 1.4502 | 38.259
0.45 | 1.6736 | 45.924
0.46 | 1.9468 | 55.437
0.47 | 2.2533 | 66.48
0.48 | 2.6399 | 79.76
0.49 | 3.0852 | 96.15
0.5 | 3.6442 | 115.22