## Diode Characteristic (uA-mm)
VGS (V) | VDS = 0.000 V | VDS = 0.500 V
-1.25 | -3.7766 | -10.747
-1.24 | -3.6497 | -10.353
-1.23 | -3.5223 | -10.054
-1.22 | -3.3933 | -9.767
-1.21 | -3.2628 | -9.429
-1.2 | -3.1275 | -9.111
-1.19 | -3.0201 | -8.807
-1.18 | -2.9101 | -8.514
-1.17 | -2.7868 | -8.232
-1.16 | -2.6905 | -7.958
-1.15 | -2.5923 | -7.712
-1.14 | -2.5058 | -7.461
-1.13 | -2.4053 | -7.232
-1.12 | -2.3216 | -6.955
-1.11 | -2.2376 | -6.754
-1.1 | -2.1505 | -6.494
-1.09 | -2.0628 | -6.292
-1.08 | -1.9927 | -6.087
-1.07 | -1.9258 | -5.898
-1.06 | -1.8426 | -5.692
-1.05 | -1.7723 | -5.517
-1.04 | -1.7033 | -5.325
-1.03 | -1.6318 | -5.136
-1.02 | -1.5697 | -4.9438
-1.01 | -1.5099 | -4.7782
-1 | -1.4482 | -4.6048
-0.99 | -1.3939 | -4.4668
-0.98 | -1.3384 | -4.3091
-0.97 | -1.2837 | -4.1452
-0.96 | -1.2387 | -4.0018
-0.95 | -1.1878 | -3.861
-0.94 | -1.1343 | -3.7324
-0.93 | -1.096 | -3.586
-0.92 | -1.0535 | -3.4563
-0.91 | -1.0075 | -3.3289
-0.9 | -0.9696 | -3.2298
-0.89 | -0.9267 | -3.12
-0.88 | -0.891 | -2.9985
-0.87 | -0.8497 | -2.9023
-0.86 | -0.8217 | -2.7831
-0.85 | -0.7819 | -2.69
-0.84 | -0.7498 | -2.6003
-0.83 | -0.7138 | -2.4963
-0.82 | -0.6889 | -2.4204
-0.81 | -0.6597 | -2.3283
-0.8 | -0.6316 | -2.2423
-0.79 | -0.6046 | -2.1468
-0.78 | -0.5803 | -2.0675
-0.77 | -0.5556 | -1.9908
-0.76 | -0.5352 | -1.9183
-0.75 | -0.506 | -1.8411
-0.74 | -0.49088 | -1.7679
-0.73 | -0.46626 | -1.6932
-0.72 | -0.4448 | -1.6396
-0.71 | -0.42674 | -1.589
-0.7 | -0.4053 | -1.5178
-0.69 | -0.38773 | -1.4595
-0.68 | -0.3688 | -1.4082
-0.67 | -0.35281 | -1.3497
-0.66 | -0.33718 | -1.3026
-0.65 | -0.32125 | -1.2566
-0.64 | -0.30733 | -1.2068
-0.63 | -0.2901 | -1.1669
-0.62 | -0.2768 | -1.1143
-0.61 | -0.26413 | -1.0741
-0.6 | -0.25092 | -1.0243
-0.59 | -0.23878 | -0.9842
-0.58 | -0.22581 | -0.9428
-0.57 | -0.21515 | -0.9065
-0.56 | -0.20421 | -0.8733
-0.55 | -0.19415 | -0.8405
-0.54 | -0.18413 | -0.8087
-0.53 | -0.17488 | -0.7708
-0.52 | -0.16463 | -0.7383
-0.51 | -0.1558 | -0.7069
-0.5 | -0.14704 | -0.6832
-0.49 | -0.14051 | -0.6541
-0.48 | -0.13311 | -0.624
-0.47 | -0.12595 | -0.599
-0.46 | -0.11856 | -0.5756
-0.45 | -0.11216 | -0.5514
-0.44 | -0.10592 | -0.5309
-0.43 | -0.0997 | -0.5077
-0.42 | -0.09351 | -0.48666
-0.41 | -0.08831 | -0.46769
-0.4 | -0.0829 | -0.44874
-0.39 | -0.07841 | -0.4267
-0.38 | -0.07369 | -0.40912
-0.37 | -0.06927 | -0.38887
-0.36 | -0.06492 | -0.37171
-0.35 | -0.06082 | -0.35503
-0.34 | -0.05752 | -0.33732
-0.33 | -0.05339 | -0.32126
-0.32 | -0.05012 | -0.30463
-0.31 | -0.047314 | -0.29311
-0.3 | -0.04436 | -0.27787
-0.29 | -0.041167 | -0.26398
-0.28 | -0.038635 | -0.24971
-0.27 | -0.035846 | -0.23677
-0.26 | -0.033262 | -0.2248
-0.25 | -0.030504 | -0.21266
-0.24 | -0.028466 | -0.19983
-0.23 | -0.026282 | -0.18821
-0.22 | -0.024399 | -0.17615
-0.21 | -0.02251 | -0.16675
-0.2 | -0.020796 | -0.15385
-0.19 | -0.019173 | -0.14398
-0.18 | -0.017586 | -0.13451
-0.17 | -0.015955 | -0.12447
-0.16 | -0.014563 | -0.11578
-0.15 | -0.013254 | -0.10559
-0.14 | -0.012091 | -0.09828
-0.13 | -0.010873 | -0.09166
-0.12 | -0.009849 | -0.08441
-0.11 | -0.00889 | -0.0776
-0.1 | -0.007941 | -0.07212
-0.09 | -0.007034 | -0.06509
-0.08 | -0.006225 | -0.05935
-0.07 | -0.005378 | -0.05467
-0.06 | -0.0046077 | -0.049652
-0.05 | -0.0038458 | -0.044757
-0.04 | -0.0031079 | -0.040907
-0.03 | -0.0023415 | -0.036712
-0.02 | -0.0016188 | -0.033385
-0.01 | -0.0008065 | -0.02988
0 | 3.01e-05 | -0.02675
0.01 | 0.0008352 | -0.023472
0.02 | 0.0018198 | -0.020078
0.03 | 0.0027959 | -0.017249
0.04 | 0.0039679 | -0.014309
0.05 | 0.0051822 | -0.011357
0.06 | 0.006488 | -0.007925
0.07 | 0.008131 | -0.003749
0.08 | 0.010015 | 0.0009652
0.09 | 0.012023 | 0.006801
0.1 | 0.01421 | 0.014037
0.11 | 0.016854 | 0.023131
0.12 | 0.019882 | 0.034756
0.13 | 0.023342 | 0.049213
0.14 | 0.026984 | 0.0679
0.15 | 0.031548 | 0.09175
0.16 | 0.036329 | 0.122
0.17 | 0.042012 | 0.15901
0.18 | 0.048021 | 0.20629
0.19 | 0.055668 | 0.26487
0.2 | 0.06362 | 0.33609
0.21 | 0.0731 | 0.4257
0.22 | 0.08363 | 0.53305
0.23 | 0.09585 | 0.6578
0.24 | 0.11019 | 0.8197
0.25 | 0.12572 | 1.0156
0.26 | 0.14299 | 1.2506
0.27 | 0.16295 | 1.5343
0.28 | 0.18499 | 1.874
0.29 | 0.21119 | 2.2786
0.3 | 0.24035 | 2.7802
0.31 | 0.27128 | 3.3677
0.32 | 0.3088 | 4.0654
0.33 | 0.34978 | 4.9288
0.34 | 0.39754 | 5.899
0.35 | 0.44819 | 7.122
0.36 | 0.50764 | 8.584
0.37 | 0.5692 | 10.355
0.38 | 0.6488 | 12.466
0.39 | 0.7356 | 14.973
0.4 | 0.8405 | 18.024
0.41 | 0.9576 | 21.679
0.42 | 1.0963 | 26.13
0.43 | 1.2602 | 31.406
0.44 | 1.4469 | 37.794
0.45 | 1.6761 | 45.48
0.46 | 1.9337 | 54.695
0.47 | 2.249 | 65.61
0.48 | 2.6246 | 78.99
0.49 | 3.0661 | 94.83
0.5 | 3.6112 | 113.89