## Diode Characteristic (uA-mm)
VGS (V) | VDS = 0.000 V | VDS = 0.500 V
-1.25 | -2.6184 | -7.168
-1.24 | -2.5133 | -6.931
-1.23 | -2.4309 | -6.709
-1.22 | -2.3412 | -6.472
-1.21 | -2.2578 | -6.288
-1.2 | -2.1884 | -6.086
-1.19 | -2.1181 | -5.888
-1.18 | -2.0434 | -5.763
-1.17 | -1.967 | -5.571
-1.16 | -1.8913 | -5.403
-1.15 | -1.8158 | -5.232
-1.14 | -1.7465 | -5.06
-1.13 | -1.6952 | -4.903
-1.12 | -1.6283 | -4.7423
-1.11 | -1.5821 | -4.6206
-1.1 | -1.5222 | -4.4411
-1.09 | -1.4573 | -4.2926
-1.08 | -1.4138 | -4.1557
-1.07 | -1.3618 | -4.0155
-1.06 | -1.321 | -3.9087
-1.05 | -1.2719 | -3.7872
-1.04 | -1.2184 | -3.6657
-1.03 | -1.1745 | -3.5406
-1.02 | -1.1275 | -3.4082
-1.01 | -1.0875 | -3.3038
-1 | -1.0489 | -3.2014
-0.99 | -1.0082 | -3.0794
-0.98 | -0.9701 | -2.9892
-0.97 | -0.9359 | -2.8888
-0.96 | -0.8992 | -2.7904
-0.95 | -0.8661 | -2.6969
-0.94 | -0.8348 | -2.5937
-0.93 | -0.7963 | -2.5078
-0.92 | -0.7667 | -2.4283
-0.91 | -0.7362 | -2.3535
-0.9 | -0.7066 | -2.2693
-0.89 | -0.6819 | -2.1904
-0.88 | -0.6578 | -2.1216
-0.87 | -0.6303 | -2.0484
-0.86 | -0.6041 | -1.9799
-0.85 | -0.582 | -1.9117
-0.84 | -0.5575 | -1.8349
-0.83 | -0.5359 | -1.7777
-0.82 | -0.5141 | -1.7053
-0.81 | -0.49987 | -1.6589
-0.8 | -0.47449 | -1.5968
-0.79 | -0.45561 | -1.5345
-0.78 | -0.43709 | -1.4818
-0.77 | -0.41826 | -1.4353
-0.76 | -0.40172 | -1.3774
-0.75 | -0.385 | -1.332
-0.74 | -0.36637 | -1.285
-0.73 | -0.34965 | -1.241
-0.72 | -0.33633 | -1.1869
-0.71 | -0.3227 | -1.157
-0.7 | -0.30834 | -1.1048
-0.69 | -0.29523 | -1.0673
-0.68 | -0.28131 | -1.0271
-0.67 | -0.26742 | -0.9816
-0.66 | -0.25639 | -0.942
-0.65 | -0.24495 | -0.9058
-0.64 | -0.23405 | -0.8787
-0.63 | -0.22196 | -0.8467
-0.62 | -0.21098 | -0.8176
-0.61 | -0.20278 | -0.7816
-0.6 | -0.19262 | -0.754
-0.59 | -0.18335 | -0.7241
-0.58 | -0.17392 | -0.7
-0.57 | -0.16546 | -0.6724
-0.56 | -0.15858 | -0.6479
-0.55 | -0.15029 | -0.6248
-0.54 | -0.1421 | -0.5988
-0.53 | -0.13523 | -0.5762
-0.52 | -0.12866 | -0.5549
-0.51 | -0.12209 | -0.529
-0.5 | -0.11522 | -0.5097
-0.49 | -0.11001 | -0.49518
-0.48 | -0.10427 | -0.47358
-0.47 | -0.09895 | -0.45547
-0.46 | -0.09344 | -0.43946
-0.45 | -0.08879 | -0.41826
-0.44 | -0.0835 | -0.40299
-0.43 | -0.07888 | -0.38647
-0.42 | -0.07465 | -0.36798
-0.41 | -0.07023 | -0.35476
-0.4 | -0.06612 | -0.34007
-0.39 | -0.06199 | -0.32665
-0.38 | -0.05836 | -0.30807
-0.37 | -0.05532 | -0.29718
-0.36 | -0.05184 | -0.28236
-0.35 | -0.049224 | -0.26981
-0.34 | -0.046231 | -0.25781
-0.33 | -0.043474 | -0.24842
-0.32 | -0.040964 | -0.2337
-0.31 | -0.038303 | -0.21982
-0.3 | -0.035778 | -0.21118
-0.29 | -0.033401 | -0.2011
-0.28 | -0.03142 | -0.18897
-0.27 | -0.029183 | -0.18058
-0.26 | -0.027221 | -0.16991
-0.25 | -0.025226 | -0.15938
-0.24 | -0.023586 | -0.14992
-0.23 | -0.021838 | -0.14149
-0.22 | -0.020155 | -0.13268
-0.21 | -0.018641 | -0.12356
-0.2 | -0.01729 | -0.11557
-0.19 | -0.015862 | -0.1073
-0.18 | -0.014703 | -0.10012
-0.17 | -0.013402 | -0.09297
-0.16 | -0.012383 | -0.0858
-0.15 | -0.011237 | -0.07997
-0.14 | -0.010263 | -0.07369
-0.13 | -0.009326 | -0.06756
-0.12 | -0.008478 | -0.06264
-0.11 | -0.007625 | -0.05765
-0.1 | -0.006787 | -0.05284
-0.09 | -0.006041 | -0.047662
-0.08 | -0.005343 | -0.044015
-0.07 | -0.00467 | -0.040126
-0.06 | -0.0039501 | -0.037001
-0.05 | -0.0033428 | -0.033429
-0.04 | -0.0026729 | -0.030326
-0.03 | -0.002048 | -0.027581
-0.02 | -0.001402 | -0.025502
-0.01 | -0.0007222 | -0.022723
0 | -6.2e-06 | -0.019921
0.01 | 0.000719 | -0.017819
0.02 | 0.0015361 | -0.015457
0.03 | 0.0023838 | -0.013183
0.04 | 0.0033709 | -0.010979
0.05 | 0.0043758 | -0.008477
0.06 | 0.0055908 | -0.005685
0.07 | 0.006888 | -0.0024118
0.08 | 0.008368 | 0.0014517
0.09 | 0.009954 | 0.006285
0.1 | 0.011954 | 0.012458
0.11 | 0.014039 | 0.020155
0.12 | 0.016362 | 0.030261
0.13 | 0.01905 | 0.042965
0.14 | 0.022309 | 0.05899
0.15 | 0.025728 | 0.07986
0.16 | 0.029857 | 0.10653
0.17 | 0.034301 | 0.13938
0.18 | 0.039836 | 0.18047
0.19 | 0.0457 | 0.23151
0.2 | 0.052374 | 0.29475
0.21 | 0.05933 | 0.37397
0.22 | 0.06847 | 0.46939
0.23 | 0.07883 | 0.583
0.24 | 0.09055 | 0.7253
0.25 | 0.10361 | 0.8986
0.26 | 0.11803 | 1.1129
0.27 | 0.13548 | 1.3685
0.28 | 0.15407 | 1.6764
0.29 | 0.17565 | 2.0502
0.3 | 0.20085 | 2.5067
0.31 | 0.22865 | 3.0519
0.32 | 0.26123 | 3.6919
0.33 | 0.29857 | 4.4846
0.34 | 0.33994 | 5.424
0.35 | 0.38715 | 6.508
0.36 | 0.44172 | 7.882
0.37 | 0.50567 | 9.519
0.38 | 0.5757 | 11.508
0.39 | 0.6571 | 13.84
0.4 | 0.7579 | 16.681
0.41 | 0.8666 | 20.082
0.42 | 1.0023 | 24.204
0.43 | 1.1573 | 29.197
0.44 | 1.3434 | 35.164
0.45 | 1.5617 | 42.34
0.46 | 1.8202 | 50.988
0.47 | 2.1341 | 61.23
0.48 | 2.5049 | 73.79
0.49 | 2.9501 | 88.37
0.5 | 3.5028 | 106.36