## Diode Characteristic (uA-mm)
VGS (V) | VDS = 0.000 V | VDS = 0.500 V
-1.25 | -2.5566 | -6.878
-1.24 | -2.465 | -6.653
-1.23 | -2.3694 | -6.448
-1.22 | -2.281 | -6.258
-1.21 | -2.2023 | -6.052
-1.2 | -2.1249 | -5.895
-1.19 | -2.0594 | -5.695
-1.18 | -1.9771 | -5.478
-1.17 | -1.9139 | -5.336
-1.16 | -1.8462 | -5.157
-1.15 | -1.7814 | -5.008
-1.14 | -1.718 | -4.834
-1.13 | -1.6591 | -4.666
-1.12 | -1.5979 | -4.5052
-1.11 | -1.5419 | -4.3742
-1.1 | -1.484 | -4.2569
-1.09 | -1.4305 | -4.1162
-1.08 | -1.3836 | -3.9653
-1.07 | -1.3357 | -3.8372
-1.06 | -1.2891 | -3.7239
-1.05 | -1.2337 | -3.5805
-1.04 | -1.1927 | -3.4859
-1.03 | -1.1421 | -3.3721
-1.02 | -1.1066 | -3.2692
-1.01 | -1.0577 | -3.1563
-1 | -1.0199 | -3.0518
-0.99 | -0.9873 | -2.9478
-0.98 | -0.939 | -2.841
-0.97 | -0.9111 | -2.7496
-0.96 | -0.8719 | -2.671
-0.95 | -0.8387 | -2.5708
-0.94 | -0.8028 | -2.4779
-0.93 | -0.7699 | -2.3982
-0.92 | -0.7444 | -2.3211
-0.91 | -0.7163 | -2.2445
-0.9 | -0.6876 | -2.1636
-0.89 | -0.6596 | -2.0882
-0.88 | -0.6353 | -2.0119
-0.87 | -0.6116 | -1.9395
-0.86 | -0.586 | -1.879
-0.85 | -0.5643 | -1.8134
-0.84 | -0.5439 | -1.7565
-0.83 | -0.5205 | -1.6837
-0.82 | -0.5018 | -1.6251
-0.81 | -0.4823 | -1.5709
-0.8 | -0.46007 | -1.5128
-0.79 | -0.44085 | -1.4716
-0.78 | -0.42465 | -1.4103
-0.77 | -0.40741 | -1.3564
-0.76 | -0.39083 | -1.3106
-0.75 | -0.37187 | -1.2692
-0.74 | -0.35411 | -1.2192
-0.73 | -0.33867 | -1.1799
-0.72 | -0.32448 | -1.1361
-0.71 | -0.31002 | -1.0945
-0.7 | -0.29757 | -1.0524
-0.69 | -0.28428 | -1.0135
-0.68 | -0.27276 | -0.976
-0.67 | -0.25982 | -0.9385
-0.66 | -0.24794 | -0.9042
-0.65 | -0.23814 | -0.8754
-0.64 | -0.22597 | -0.841
-0.63 | -0.21682 | -0.8099
-0.62 | -0.20624 | -0.7764
-0.61 | -0.19646 | -0.7493
-0.6 | -0.18647 | -0.7177
-0.59 | -0.17803 | -0.6903
-0.58 | -0.1689 | -0.6644
-0.57 | -0.16036 | -0.6395
-0.56 | -0.15188 | -0.6179
-0.55 | -0.14458 | -0.5904
-0.54 | -0.13797 | -0.5686
-0.53 | -0.1311 | -0.5485
-0.52 | -0.12425 | -0.5245
-0.51 | -0.11784 | -0.5055
-0.5 | -0.11175 | -0.48316
-0.49 | -0.10578 | -0.46663
-0.48 | -0.10079 | -0.44874
-0.47 | -0.09559 | -0.42788
-0.46 | -0.08973 | -0.41289
-0.45 | -0.08477 | -0.39353
-0.44 | -0.08071 | -0.37971
-0.43 | -0.07626 | -0.36289
-0.42 | -0.07192 | -0.34655
-0.41 | -0.06773 | -0.33304
-0.4 | -0.06418 | -0.31841
-0.39 | -0.06059 | -0.30546
-0.38 | -0.05669 | -0.29243
-0.37 | -0.05361 | -0.2778
-0.36 | -0.0503 | -0.26795
-0.35 | -0.047765 | -0.25563
-0.34 | -0.044686 | -0.24289
-0.33 | -0.042031 | -0.23037
-0.32 | -0.039542 | -0.22091
-0.31 | -0.03708 | -0.2097
-0.3 | -0.034673 | -0.19834
-0.29 | -0.032305 | -0.18936
-0.28 | -0.030307 | -0.1784
-0.27 | -0.028378 | -0.16753
-0.26 | -0.026242 | -0.15936
-0.25 | -0.024574 | -0.14989
-0.24 | -0.02282 | -0.14137
-0.23 | -0.021209 | -0.13175
-0.22 | -0.019575 | -0.12404
-0.21 | -0.018226 | -0.11575
-0.2 | -0.016882 | -0.10856
-0.19 | -0.015575 | -0.10081
-0.18 | -0.014202 | -0.0934
-0.17 | -0.013183 | -0.08642
-0.16 | -0.012093 | -0.08041
-0.15 | -0.011116 | -0.07496
-0.14 | -0.009996 | -0.06904
-0.13 | -0.009153 | -0.06388
-0.12 | -0.008261 | -0.05869
-0.11 | -0.007533 | -0.05401
-0.1 | -0.006628 | -0.049312
-0.09 | -0.005941 | -0.045358
-0.08 | -0.005226 | -0.041144
-0.07 | -0.0045813 | -0.03779
-0.06 | -0.0039167 | -0.034581
-0.05 | -0.003281 | -0.0314
-0.04 | -0.0026272 | -0.028412
-0.03 | -0.0020325 | -0.02579
-0.02 | -0.0013525 | -0.023363
-0.01 | -0.0007135 | -0.020888
0 | -1.81e-05 | -0.018549
0.01 | 0.0007197 | -0.016585
0.02 | 0.0015084 | -0.014444
0.03 | 0.0023592 | -0.012266
0.04 | 0.0033427 | -0.010163
0.05 | 0.0043268 | -0.007761
0.06 | 0.0055323 | -0.005114
0.07 | 0.00675 | -0.001909
0.08 | 0.008177 | 0.0019821
0.09 | 0.009931 | 0.006762
0.1 | 0.011696 | 0.012892
0.11 | 0.013764 | 0.020681
0.12 | 0.016071 | 0.030706
0.13 | 0.019069 | 0.04359
0.14 | 0.021999 | 0.05955
0.15 | 0.025427 | 0.08007
0.16 | 0.029318 | 0.1063
0.17 | 0.034023 | 0.13993
0.18 | 0.039135 | 0.18148
0.19 | 0.044933 | 0.23169
0.2 | 0.051453 | 0.29583
0.21 | 0.05812 | 0.37223
0.22 | 0.06691 | 0.4694
0.23 | 0.07699 | 0.5804
0.24 | 0.08801 | 0.7226
0.25 | 0.10095 | 0.8992
0.26 | 0.11523 | 1.1081
0.27 | 0.13161 | 1.3661
0.28 | 0.14998 | 1.6731
0.29 | 0.1708 | 2.0459
0.3 | 0.19551 | 2.4993
0.31 | 0.22306 | 3.0317
0.32 | 0.25525 | 3.6901
0.33 | 0.28994 | 4.4756
0.34 | 0.32991 | 5.4023
0.35 | 0.37682 | 6.508
0.36 | 0.42977 | 7.857
0.37 | 0.49177 | 9.504
0.38 | 0.56231 | 11.442
0.39 | 0.6321 | 13.798
0.4 | 0.7302 | 16.63
0.41 | 0.8392 | 20.007
0.42 | 0.9723 | 24.161
0.43 | 1.1212 | 29.117
0.44 | 1.3028 | 35.106
0.45 | 1.5163 | 42.224
0.46 | 1.765 | 50.985
0.47 | 2.0756 | 61.25
0.48 | 2.4399 | 73.57
0.49 | 2.8785 | 88.54
0.5 | 3.4233 | 106.32